## Adhesion
項目 | LC | PI | Seal | Y軸數值 | Measure condition: Adhesion介面(T/C) | Measure condition: 測試手法 | Remark:Peeling介面(T/C) | Vender | File source
Adhesion | N.A. | RB005 | 723K1M | 0.8 | PI/PI | 十字法5mm/min 雙PI--積水STD | Seal/Seal & PI/Seal peeling | 積水 | 210319_INX_TR1 (S-NP07)_No.22,23 PCT Peeling mode追記_SNP07, K1M, 7142T, 005, 109U, 205.1
Adhesion | N.A. | RB005 | 7142T | 3.4 | PI/PI | 十字法5mm/min 雙PI--積水STD | Seal/Seal & PI/Seal peeling | 積水 | 210319_INX_TR1 (S-NP07)_No.22,23 PCT Peeling mode追記_SNP07, K1M, 7142T, 005, 109U, 205.1
Adhesion | N.A. | RB205 | 723K1M | 0.6 | PI/PI | 十字法5mm/min 雙PI--積水STD | PI/Seal peeling | 積水 | 210319_INX_TR1 (S-NP07)_No.22,23 PCT Peeling mode追記_SNP07, K1M, 7142T, 005, 109U, 205.1
Adhesion | N.A. | RB205 | 7142T | 1.1 | PI/PI | 十字法5mm/min 雙PI--積水STD | PI/Seal peeling | 積水 | 210319_INX_TR1 (S-NP07)_No.22,23 PCT Peeling mode追記_SNP07, K1M, 7142T, 005, 109U, 205.1
Adhesion | N.A. | RB005 | 723K1M | 15.8 | PI/PI | 協立法 雙PI --協立STD | PI/Seal peeling | 協立 | 200427_ODF_INL北_723K1M、7142T_新PI接著方式(中文)
Adhesion | N.A. | RB005 | 7142T | 19.6 | PI/PI | 協立法 雙PI --協立STD | Seal/Seal peeling | 協立 | 200427_ODF_INL北_723K1M、7142T_新PI接著方式(中文)
Adhesion | N.A. | RB205 | 723K1M | 3.6 | PI/PI | 協立法 雙PI --協立STD | PI/Seal peeling | 協立 | 200427_ODF_INL北_723K1M、7142T_新PI接著方式(中文)
Adhesion | N.A. | RB205 | 7142T | 4.2 | PI/PI | 協立法 雙PI --協立STD | PI/Seal peeling | 協立 | 200427_ODF_INL北_723K1M、7142T_新PI接著方式(中文)
Adhesion | N.A. | RB005 | 723K1M | 1.51 | PI/PI | 十字法5mm/min--三井STD | T.B.D | 三井 | 200421_Adheisve Strenght to PI
Adhesion | N.A. | RB005 | 7142T | 2.01 | PI/PI | 十字法5mm/min--三井STD | T.B.D | 三井 | 200421_Adheisve Strenght to PI
Adhesion | N.A. | RB005 | V386 | 2.51 | PI/PI | 十字法5mm/min--三井STD | T.B.D | 三井 | 200421_Adheisve Strenght to PI
Adhesion | N.A. | RB205 | 723K1M | 0.59 | PI/PI | 十字法5mm/min--三井STD | T.B.D | 三井 | 200421_Adheisve Strenght to PI
Adhesion | N.A. | RB205 | 7142T | 1.23 | PI/PI | 十字法5mm/min--三井STD | T.B.D | 三井 | 200421_Adheisve Strenght to PI
Adhesion | N.A. | RB205 | V386 | 1.82 | PI/PI | 十字法5mm/min--三井STD | T.B.D | 三井 | 200421_Adheisve Strenght to PI
Adhesion | N.A. | RB005 | V386 | 8 | PI/PI | 十字法-雙PI-日產 | Seal/Seal peeling | Nissan | 210416
Adhesion | N.A. | RB205 | V386 | 5.9 | PI/PI | 十字法-雙PI-日產 | PI/Seal peeling | Nissan | 210416
Adhesion | N.A. | RB005 | 723K1M | 7.7 | PI/PI | 十字法-雙PI-日產 | Seal/Seal peeling | Nissan | 210416
Adhesion | N.A. | RB205 | 723K1M | 1.2 | PI/PI | 十字法-雙PI-日產 | PI/Seal peeling | Nissan | 210416
Adhesion | N.A. | RB005 | 7142T | 7.6 | PI/PI | 十字法-雙PI-日產 | Seal/Seal peeling | Nissan | 210416
Adhesion | N.A. | RB205 | 7142T | 6.3 | PI/PI | 十字法-雙PI-日產 | PI/Seal peeling | Nissan | 210416
Adhesion | N.A. | RB005 | S-NP07 | 7.4 | PI/PI | 十字法-雙PI-日產 | Seal/Seal peeling | Nissan | 210416
Adhesion | N.A. | RB205 | S-NP07 | 7.8 | PI/PI | 十字法-雙PI-日產 | PI/Seal peeling | Nissan | 210416
Adhesion | N.A. | RB005 | 723K1M | 0.93 | PI/PI | 十字法-雙PI-CMC | PI/Glass peeling | CMC | 20201208
Adhesion | N.A. | RB205 | 723K1M | 0.71 | PI/PI | 十字法-雙PI-CMC | PI/Seal peeling | CMC | 20201208
Adhesion | N.A. | RB005 | V386 | 1.2 | PI/PI | 十字法-雙PI-CMC | Seal/Seal peeling | CMC | 20201208
Adhesion | N.A. | RB205 | V386 | 0.91 | PI/PI | 十字法-雙PI-CMC | PI/Seal peeling | CMC | 20201208
Adhesion | N.A. | RB005 | 723K1M | 28.33 | PI/PI | 2211, 膠寬 1000um | Seal/Seal peeling | INX | SNP07 TR1&TR2 Report
Adhesion | N.A. | RB005 | SNP07 | 29.67 | PI/PI | 2211, 膠寬 1000um | Seal/Seal peeling | INX | SNP07 TR1&TR2 Report
Adhesion | N.A. | RB005 | 7142T | 32.75 | PI/PI | 2211, 膠寬 1000um | Seal/Seal peeling | INX | SNP07 TR1&TR2 Report
Adhesion | N.A. | RB005 | V386 | 27.58 | PI/PI | 2211, 膠寬 1000um | Seal/Seal peeling | INX | SNP07 TR1&TR2 Report
Adhesion | N.A. | RB205 | 723K1M | 7.81 | PI/PI | 2211, 膠寬 1000um | PI/Seal peeling | INX | SNP07 TR1&TR2 Report
Adhesion | N.A. | RB205 | SNP07 | 18.76 | PI/PI | 2211, 膠寬 1000um | PI/Seal peeling | INX | SNP07 TR1&TR2 Report
Adhesion | N.A. | RB205 | V386 | 13.23 | PI/PI | 2211, 膠寬 1000um | PI/Seal peeling | INX | SNP07 TR1&TR2 Report
Adhesion | N.A. | RB005 | 7142T | 27.59 | PI/PI | 九宮格, 膠寬 1000um | PI/Seal peeling | INX | SUR-747 TR1&TR2 Report
Adhesion | N.A. | RB005 | SUR-747(UV) | 19.88 | PI/PI | 九宮格, 膠寬 1000um | PI/Seal peeling | INX | SUR-747 TR1&TR2 Report
Adhesion | N.A. | RB005 | SUR-747 | 21.78 | PI/PI | 九宮格, 膠寬 1000um | PI/Seal peeling | INX | SUR-747 TR1&TR2 Report
Adhesion | N.A. | RB005 | SUR-748 | 21.94 | PI/PI | 九宮格, 膠寬 1000um | PI/Seal peeling | INX | SUR-747 TR1&TR2 Report
規格 : >28.33

## LTO
項目 | LC | PI | Sealant | LTO result (有黑屏: NG) | Measure condition (Bulk/Test Cell) | Measure condition (SLV%, Fresh=100%) | Measure condition (Jar test add on Sealant) | Measure condition (℃) | Vender | File source
LTO | SLC19V33 | N.A. | N.A. | N.A. | Bulk | 100% | 723K1M | -20 | Slichem | 6512_19V33_LTS-40_20200902.xlsx
LTO | SLC19V33 | N.A. | N.A. | N.A. | Bulk | 100% | 723K1M | -30 | Slichem | 6512_19V33_LTS-40_20200902.xlsx
LTO | SLC19V33 | N.A. | N.A. | N.A. | Bulk | 100% | 723K1M | -40 | Slichem | 6512_19V33_LTS-40_20200902.xlsx
LTO | SLC19V33 | SE-7492 | XN-5490H | Pass | Test Cell | 100% | 723K1M | -30 | Slichem | 6512_19V33_LTS-40_20200902.xlsx
LTO | SLC19V33 | SE-7492 | XN-5490H | Pass | Test Cell | 100% | 723K1M | -40 | Slichem | 6512_19V33_LTS-40_20200902.xlsx
LTO | SLC19V33 | SE-7492 | XN-5490H | Pass | Test Cell | 100% | 723K1M | -50 | Slichem | 6512_19V33_LTS-40_20200902.xlsx
LTO | LCT-15-1098 | N.A. | N.A. | N.A. | Bulk | 100% | 723K1M | -20 | Slichem | 6512_19V33_LTS-40_20200902.xlsx
LTO | LCT-15-1098 | N.A. | N.A. | N.A. | Bulk | 100% | 723K1M | -30 | Slichem | 6512_19V33_LTS-40_20200902.xlsx
LTO | LCT-15-1098 | N.A. | N.A. | N.A. | Bulk | 100% | 723K1M | -40 | Slichem | 6512_19V33_LTS-40_20200902.xlsx
LTO | LCT-15-1098 | SE-7492 | XN-5490H | N.A. | Test Cell | 100% | 723K1M | -30 | Slichem | 6512_19V33_LTS-40_20200902.xlsx
LTO | LCT-15-1098 | SE-7492 | XN-5490H | N.A. | Test Cell | 100% | 723K1M | -40 | Slichem | 6512_19V33_LTS-40_20200902.xlsx
LTO | LCT-15-1098 | SE-7492 | XN-5490H | N.A. | Test Cell | 100% | 723K1M | -50 | Slichem | 6512_19V33_LTS-40_20200902.xlsx
LTO | SLC19V33 | N.A. | N.A. | N.A. | Bulk | 95% | N.A. | -20 | Slichem | 6512_19V33_LTS-40_20200902.xlsx
LTO | SLC19V33 | N.A. | N.A. | N.A. | Bulk | 95% | N.A. | -30 | Slichem | 6512_19V33_LTS-40_20200902.xlsx
LTO | SLC19V33 | N.A. | N.A. | N.A. | Bulk | 95% | N.A. | -40 | Slichem | 6512_19V33_LTS-40_20200902.xlsx
LTO | SLC19V33 | SE-7492 | XN-5490H | Pass | Test Cell | 95% | N.A. | -30 | Slichem | 6512_19V33_LTS-40_20200902.xlsx
LTO | SLC19V33 | SE-7492 | XN-5490H | Pass | Test Cell | 95% | N.A. | -40 | Slichem | 6512_19V33_LTS-40_20200902.xlsx
LTO | SLC19V33 | SE-7492 | XN-5490H | Pass | Test Cell | 95% | N.A. | -50 | Slichem | 6512_19V33_LTS-40_20200902.xlsx
LTO | SLC19V33 | N.A. | N.A. | N.A. | Bulk | 90% | N.A. | -20 | Slichem | 6512_19V33_LTS-40_20200902.xlsx
LTO | SLC19V33 | N.A. | N.A. | N.A. | Bulk | 90% | N.A. | -30 | Slichem | 6512_19V33_LTS-40_20200902.xlsx
LTO | SLC19V33 | N.A. | N.A. | N.A. | Bulk | 90% | N.A. | -40 | Slichem | 6512_19V33_LTS-40_20200902.xlsx
LTO | SLC19V33 | SE-7492 | XN-5490H | Pass | Test Cell | 90% | N.A. | -30 | Slichem | 6512_19V33_LTS-40_20200902.xlsx
LTO | SLC19V33 | SE-7492 | XN-5490H | Pass | Test Cell | 90% | N.A. | -40 | Slichem | 6512_19V33_LTS-40_20200902.xlsx
LTO | SLC19V33 | SE-7492 | XN-5490H | Pass | Test Cell | 90% | N.A. | -50 | Slichem | 6512_19V33_LTS-40_20200902.xlsx
LTO | SLC19V33 | N.A. | N.A. | N.A. | Bulk | 85% | N.A. | -20 | Slichem | 6512_19V33_LTS-40_20200902.xlsx
LTO | SLC19V33 | N.A. | N.A. | N.A. | Bulk | 85% | N.A. | -30 | Slichem | 6512_19V33_LTS-40_20200902.xlsx
LTO | SLC19V33 | N.A. | N.A. | N.A. | Bulk | 85% | N.A. | -40 | Slichem | 6512_19V33_LTS-40_20200902.xlsx
LTO | SLC19V33 | SE-7492 | XN-5490H | Pass | Test Cell | 85% | N.A. | -30 | Slichem | 6512_19V33_LTS-40_20200902.xlsx
LTO | SLC19V33 | SE-7492 | XN-5490H | Pass | Test Cell | 85% | N.A. | -40 | Slichem | 6512_19V33_LTS-40_20200902.xlsx
LTO | SLC19V33 | SE-7492 | XN-5490H | Pass | Test Cell | 85% | N.A. | -50 | Slichem | 6512_19V33_LTS-40_20200902.xlsx
LTO | LCT-15-1098 | N.A. | N.A. | N.A. | Bulk | 100% | N.A. | -30 | INX | Bulk LTS.xlsx
LTO | LCT-19-580 | N.A. | N.A. | N.A. | Bulk | 100% | N.A. | -30 | INX | Bulk LTS.xlsx
LTO | SLC19V33 | N.A. | N.A. | N.A. | Bulk | 100% | N.A. | -30 | INX | Bulk LTS.xlsx

## LTS
項目 | LC | PI | Sealant | LTS result (1st NG Day) | Measure condition (Bulk/Test Cell) | Measure condition (SLV%, Fresh=100%) | Measure condition (Jar test add on Sealant) | Measure condition (℃) | Vender | File source
LTS | SLC19V33 | N.A. | N.A. | 10 | Bulk | 100% | 723K1M | -20 | Slichem | 6512_19V33_LTS-40_20200902.xlsx
LTS | SLC19V33 | N.A. | N.A. | 10 | Bulk | 100% | 723K1M | -30 | Slichem | 6512_19V33_LTS-40_20200902.xlsx
LTS | SLC19V33 | N.A. | N.A. | 7 | Bulk | 100% | 723K1M | -40 | Slichem | 6512_19V33_LTS-40_20200902.xlsx
LTS | SLC19V33 | SE-7492 | XN-5490H | 10 | Test Cell | 100% | 723K1M | -30 | Slichem | 6512_19V33_LTS-40_20200902.xlsx
LTS | SLC19V33 | SE-7492 | XN-5490H | 8 | Test Cell | 100% | 723K1M | -40 | Slichem | 6512_19V33_LTS-40_20200902.xlsx
LTS | SLC19V33 | SE-7492 | XN-5490H | 3 | Test Cell | 100% | 723K1M | -50 | Slichem | 6512_19V33_LTS-40_20200902.xlsx
LTS | LCT-15-1098 | N.A. | N.A. | 10 | Bulk | 100% | 723K1M | -20 | Slichem | 6512_19V33_LTS-40_20200902.xlsx
LTS | LCT-15-1098 | N.A. | N.A. | 10 | Bulk | 100% | 723K1M | -30 | Slichem | 6512_19V33_LTS-40_20200902.xlsx
LTS | LCT-15-1098 | N.A. | N.A. | 5 | Bulk | 100% | 723K1M | -40 | Slichem | 6512_19V33_LTS-40_20200902.xlsx
LTS | LCT-15-1098 | SE-7492 | XN-5490H | 10 | Test Cell | 100% | 723K1M | -30 | Slichem | 6512_19V33_LTS-40_20200902.xlsx
LTS | LCT-15-1098 | SE-7492 | XN-5490H | 8 | Test Cell | 100% | 723K1M | -40 | Slichem | 6512_19V33_LTS-40_20200902.xlsx
LTS | LCT-15-1098 | SE-7492 | XN-5490H | 2 | Test Cell | 100% | 723K1M | -50 | Slichem | 6512_19V33_LTS-40_20200902.xlsx
LTS | SLC19V33 | N.A. | N.A. | 10 | Bulk | 95% | N.A. | -20 | Slichem | 6512_19V33_LTS-40_20200902.xlsx
LTS | SLC19V33 | N.A. | N.A. | 12 | Bulk | 95% | N.A. | -30 | Slichem | 6512_19V33_LTS-40_20200902.xlsx
LTS | SLC19V33 | N.A. | N.A. | 3 | Bulk | 95% | N.A. | -40 | Slichem | 6512_19V33_LTS-40_20200902.xlsx
LTS | SLC19V33 | SE-7492 | XN-5490H | 10 | Test Cell | 95% | N.A. | -30 | Slichem | 6512_19V33_LTS-40_20200902.xlsx
LTS | SLC19V33 | SE-7492 | XN-5490H | 12 | Test Cell | 95% | N.A. | -40 | Slichem | 6512_19V33_LTS-40_20200902.xlsx
LTS | SLC19V33 | SE-7492 | XN-5490H | 2 | Test Cell | 95% | N.A. | -50 | Slichem | 6512_19V33_LTS-40_20200902.xlsx
LTS | SLC19V33 | N.A. | N.A. | 10 | Bulk | 90% | N.A. | -20 | Slichem | 6512_19V33_LTS-40_20200902.xlsx
LTS | SLC19V33 | N.A. | N.A. | 12 | Bulk | 90% | N.A. | -30 | Slichem | 6512_19V33_LTS-40_20200902.xlsx
LTS | SLC19V33 | N.A. | N.A. | 5 | Bulk | 90% | N.A. | -40 | Slichem | 6512_19V33_LTS-40_20200902.xlsx
LTS | SLC19V33 | SE-7492 | XN-5490H | 10 | Test Cell | 90% | N.A. | -30 | Slichem | 6512_19V33_LTS-40_20200902.xlsx
LTS | SLC19V33 | SE-7492 | XN-5490H | 12 | Test Cell | 90% | N.A. | -40 | Slichem | 6512_19V33_LTS-40_20200902.xlsx
LTS | SLC19V33 | SE-7492 | XN-5490H | 2 | Test Cell | 90% | N.A. | -50 | Slichem | 6512_19V33_LTS-40_20200902.xlsx
LTS | SLC19V33 | N.A. | N.A. | 10 | Bulk | 85% | N.A. | -20 | Slichem | 6512_19V33_LTS-40_20200902.xlsx
LTS | SLC19V33 | N.A. | N.A. | 12 | Bulk | 85% | N.A. | -30 | Slichem | 6512_19V33_LTS-40_20200902.xlsx
LTS | SLC19V33 | N.A. | N.A. | 5 | Bulk | 85% | N.A. | -40 | Slichem | 6512_19V33_LTS-40_20200902.xlsx
LTS | SLC19V33 | SE-7492 | XN-5490H | 10 | Test Cell | 85% | N.A. | -30 | Slichem | 6512_19V33_LTS-40_20200902.xlsx
LTS | SLC19V33 | SE-7492 | XN-5490H | 12 | Test Cell | 85% | N.A. | -40 | Slichem | 6512_19V33_LTS-40_20200902.xlsx
LTS | SLC19V33 | SE-7492 | XN-5490H | 2 | Test Cell | 85% | N.A. | -50 | Slichem | 6512_19V33_LTS-40_20200902.xlsx
LTS | LCT-15-1098 | N.A. | N.A. | 10 | Bulk | 100% | N.A. | -30 | INX | Bulk LTS.xlsx
LTS | LCT-19-580 | N.A. | N.A. | 14 | Bulk | 100% | N.A. | -30 | INX | Bulk LTS.xlsx
LTS | SLC19V33 | N.A. | N.A. | 12 | Bulk | 100% | N.A. | -30 | INX | Bulk LTS.xlsx
LTS | LCT-15-1098 | N.A. | N.A. | 5 | Bulk | 100% | N.A. | -30 | INX | 1098 like 液晶TR2評選_20210528(更正CR).pptx
LTS | BY20-Q18F | N.A. | N.A. | 4 | Bulk | 100% | N.A. | -30 | INX | 1098 like 液晶TR2評選_20210528(更正CR).pptx
LTS | SLC20V87 | N.A. | N.A. | 11 | Bulk | 100% | N.A. | -30 | INX | 1098 like 液晶TR2評選_20210528(更正CR).pptx
LTS | ILD-843001 | N.A. | N.A. | 21 | Bulk | 100% | N.A. | -30 | INX | 1098 like 液晶TR2評選_20210528(更正CR).pptx
LTS | ZIX-7054XX | N.A. | N.A. | 11 | Bulk | 100% | N.A. | -30 | INX | 1098 like 液晶TR2評選_20210528(更正CR).pptx
LTS | BY20-Q18F | N.A. | N.A. | 4 | Bulk | 100% | N.A. | -40 | INX | 1098 like 液晶TR2評選_20210528(更正CR).pptx
LTS | SLC20V87 | N.A. | N.A. | 4 | Bulk | 100% | N.A. | -40 | INX | 1098 like 液晶TR2評選_20210528(更正CR).pptx
LTS | ILD-843001 | N.A. | N.A. | 8 | Bulk | 100% | N.A. | -40 | INX | 1098 like 液晶TR2評選_20210528(更正CR).pptx
LTS | ZIX-7054XX | N.A. | N.A. | 4 | Bulk | 100% | N.A. | -40 | INX | 1098 like 液晶TR2評選_20210528(更正CR).pptx

## PCT
項目 | LC | PI | Seal | Y軸數值 (Bubble 5% hours) | Measure condition 測試條件 | Measure condition: test vehicle | Vender | File source
PCT | LCT-15-1098 | RB205 | 7142T | 18 | 2atm, 121℃, 100% RH | 九宮格 test cell | INX | SNP07 TR1&TR2 Report
PCT | LCT-15-1098 | RB205 | S-NP07 | 12 | 2atm, 121℃, 100% RH | 九宮格 test cell | INX | SNP07 TR1&TR2 Report
PCT | LCT-15-1098 | RB205 | V386 | 18 | 2atm, 121℃, 100% RH | 九宮格 test cell | INX | SNP07 TR1&TR2 Report
PCT | LCT-15-1098 | RB005 | 7142T | 36 | 2atm, 121℃, 100% RH | 九宮格 test cell | INX | SNP07 TR1&TR2 Report
PCT | LCT-15-1098 | RB005 | SUR-747(UV) | 12 | 2atm, 121℃, 100% RH | 九宮格 test cell | INX | SNP07 TR1&TR2 Report
PCT | LCT-15-1098 | RB005 | SUR-747 | 12 | 2atm, 121℃, 100% RH | 九宮格 test cell | INX | SNP07 TR1&TR2 Report
PCT | LCT-15-1098 | RB005 | SUR-748 | 6 | 2atm, 121℃, 100% RH | 九宮格 test cell | INX | SNP07 TR1&TR2 Report
規格 : ≧18h

## Seal WVTR
Y軸項目 | LC | PI | Seal | Y軸數值 | Unit | Time | 溫度(°C) | 濕度(%) | 膜厚(um) | Vender | File source
WVTR | N.A. | N.A. | 723K1M | 69.2 |  |  | 80 | 90 | 300 | 協立 | 200131_ODF_INL北_723K1M,7142T_貴社指定条件透湿度(実測)_80℃90％,65℃95％_中文版
WVTR | N.A. | N.A. | 7142T | 87.1 |  |  | 80 | 90 | 300 | 協立 | 200131_ODF_INL北_723K1M,7142T_貴社指定条件透湿度(実測)_80℃90％,65℃95％_中文版
WVTR | N.A. | N.A. | 723K1M | 197 |  |  | 80 | 90 | 300 | 三井 | 200302_Data of Seal H (INX竹南).1_V386, K1M, 7142T,SWH25
WVTR | N.A. | N.A. | 7142T | 250 |  |  | 80 | 90 | 300 | 三井 | 200302_Data of Seal H (INX竹南).1_V386, K1M, 7142T,SWH25
WVTR | N.A. | N.A. | V386 | 177 |  |  | 80 | 90 | 300 | 三井 | 200302_Data of Seal H (INX竹南).1_V386, K1M, 7142T,SWH25
WVTR | N.A. | N.A. | SWH25 | 281 |  |  | 80 | 90 | 300 | 三井 | 200302_Data of Seal H (INX竹南).1_V386, K1M, 7142T,SWH25
WVTR | N.A. | N.A. | 723K1M | 101 |  |  | 80 | 90 | 300 | 積水 | 200930 NXT2-Roadmap (1003) 追加光起始劑
WVTR | N.A. | N.A. | SWH25 | 98 |  |  | 80 | 90 | 300 | 積水 | 200930 NXT2-Roadmap (1003) 追加光起始劑
WVTR | N.A. | N.A. | SSS42 | 72 |  |  | 80 | 90 | 300 | 積水 | 200930 NXT2-Roadmap (1003) 追加光起始劑
WVTR | N.A. | N.A. | S-NP07 | 56 |  |  | 80 | 90 | 300 | 積水 | 200930 NXT2-Roadmap (1003) 追加光起始劑
WVTR | N.A. | N.A. | 723K1M | 101 |  |  | 80 | 90 | 300 | 積水 | 201110_INX_QTR_v5 (4)
WVTR | N.A. | N.A. | SSS42 | 72 |  |  | 80 | 90 | 300 | 積水 | 201110_INX_QTR_v5 (4)
WVTR | N.A. | N.A. | S-NP07 | 60 |  |  | 80 | 90 | 300 | 積水 | 201110_INX_QTR_v5 (4)
WVTR | N.A. | N.A. | 723K1M | 100 |  |  | 85 | 85 | 300 | INX | S-NP07 TR1 TR2 Report
WVTR | N.A. | N.A. | 7142T | 117 |  |  | 85 | 85 | 300 | INX | S-NP07 TR1 TR2 Report
WVTR | N.A. | N.A. | V386 | 96 |  |  | 85 | 85 | 300 | INX | S-NP07 TR1 TR2 Report
WVTR | N.A. | N.A. | S-NP07 | 87.6 |  |  | 85 | 85 | 300 | INX | S-NP07 TR1 TR2 Report
規格 : < 69.2
規格 : < 177
規格 : < 101

## Δangle
項目 | LC | PI | Seal | Y軸數值 | Measure condition (Voltage:V) | Measure condition (Frequence:hz) | Measure condition (Time:hr) | Measure condition (溫度:oC) | Vender | File source
Δangle | LCT-17-1336 | RB005 | N.A. | 0.13 | 14 | 60 | 72 |  | Nissan | 200306 200320
Δangle | LCT-17-1336 | RB205 | N.A. | 0.04 | 14 | 60 | 72 |  | Nissan | 200306 200320
Δangle | LCT-19-580 | RB005 | N.A. | 0.13 | 14 | 60 | 72 |  | Nissan | 200306
Δangle | LCT-19-580 | RB205 | N.A. | 0.05 | 14 | 60 | 72 |  | Nissan | 200320

## U-Shape AC
項目 | LC | PI | Seal | Y軸數值 (取中位數) | Measure condition (Time:hr) | Measure condition (溫度:oC) | Vender | File source
AC% | LCT-15-1098 | RB005 | N.A. | 0.732754 | 1 | 25 | INX | 1098 like 液晶TR2評選_20210528(更正CR).pptx
AC% | SLC20V87 | RB005 | N.A. | 0.399366 | 1 | 25 | INX | 1099 like 液晶TR2評選_20210528(更正CR).pptx
AC% | ILD-843001 | RB005 | N.A. | -0.274558 | 1 | 25 | INX | 1100 like 液晶TR2評選_20210528(更正CR).pptx
AC% | ZIX-7054XX | RB005 | N.A. | 0.142466 | 1 | 25 | INX | 1101 like 液晶TR2評選_20210528(更正CR).pptx

## VHR
項目 | LC | PI | Sealant | VHR (Heat) | Measure condition (Voltage:V) | Measure condition (Frequence:hz) | Measure condition (溫度:oC) | Measure condition (UV aging) | Vender | File source
VHR(Heat) | LCT-15-1098 | RB005 | 723K1M | 89 | 1 | 0.6 | 60 | Before UV | Merck | CAS-A-19-075 Innolux LCT-15-1098 723K1M sealant N and sealant L contact test
VHR(Heat) | LCT-15-1098 | RB005 | 7142T | 83.9 | 1 | 0.6 | 60 | Before UV | Merck | CAS-A-19-075 Innolux LCT-15-1098 723K1M sealant N and sealant L contact test
VHR(Heat) | LCT-15-1098 | RB005 | V386 | 79 | 1 | 0.6 | 60 | Before UV | Merck | CAS-A-19-075 Innolux LCT-15-1098 723K1M sealant N and sealant L contact test
VHR(Heat) | LCT-17-1336 | RB005 | 7142T | 49.5 | 1 | 0.6 | 60 | Before UV | Merck | CAS-A-19-073 Innolux Mobile UB-FFS LC sealant N
VHR(Heat) | LCT-17-1336 | RB005 | V386 | 63.9 | 1 | 0.6 | 60 | Before UV | Merck | CAS-A-19-073 Innolux Mobile UB-FFS LC sealant N
VHR(Heat) | LCT-15-1098 | RB005 | V386 | 82 | 1 | 0.6 | 60 | Before UV | Merck | CAS-A-19-073 Innolux Mobile UB-FFS LC sealant N
VHR(Heat) | LCT-17-1336 | RB005 | 7142T | 81.7 | 1 | 0.6 | 60 | Before UV | 協立 | 191127 INL北廠 7142T 之液晶汚染性實驗結果報告([LC-0(ref)、LC-Y、LC-Z].pdf
VHR(Heat) | LCT-17-1336 | RB005 | 7142T | 91.3 | 5 | 0.6 | 60 | Before UV | 協立 | 191127 INL北廠 7142T 之液晶汚染性實驗結果報告([LC-0(ref)、LC-Y、LC-Z].pdf
VHR(Heat) | SLC19V33 | RB005 | 7142T | 84.7 | 1 | 0.6 | 60 | Before UV | 協立 | 191127 INL北廠 7142T 之液晶汚染性實驗結果報告([LC-0(ref)、LC-Y、LC-Z].pdf
VHR(Heat) | SLC19V33 | RB005 | 7142T | 91.6 | 5 | 0.6 | 60 | Before UV | 協立 | 191127 INL北廠 7142T 之液晶汚染性實驗結果報告([LC-0(ref)、LC-Y、LC-Z].pdf
VHR(Heat) | LCT-19-580 | RB005 | 7142T | 83.7 | 1 | 0.6 | 60 | Before UV | 協立 | 191127 INL北廠 7142T 之液晶汚染性實驗結果報告([LC-0(ref)、LC-Y、LC-Z].pdf
VHR(Heat) | LCT-19-580 | RB005 | 7142T | 91.6 | 5 | 0.6 | 60 | Before UV | 協立 | 191127 INL北廠 7142T 之液晶汚染性實驗結果報告([LC-0(ref)、LC-Y、LC-Z].pdf
VHR(Heat) | LCT-15-1098 | RB205 | V386 | 32 | 1 | 0.6 | 60 | Before UV | 三井 | 200527_LC Polluiton Test (INX竹南)_1336, 19V33, 580, 1228, 1098, 005, 169, V386, K1M
VHR(Heat) | LCT-17-1336 | RB205 | V386 | 19.5 | 1 | 0.6 | 60 | Before UV | 三井 | 200527_LC Polluiton Test (INX竹南)_1336, 19V33, 580, 1228, 1098, 005, 169, V386, K1M
VHR(Heat) | SLC19V33 | RB205 | V386 | 36.2 | 1 | 0.6 | 60 | Before UV | 三井 | 200527_LC Polluiton Test (INX竹南)_1336, 19V33, 580, 1228, 1098, 005, 169, V386, K1M
VHR(Heat) | LCT-15-1098 | RB205 | 723K1M | 29 | 1 | 0.6 | 60 | Before UV | 三井 | 200527_LC Polluiton Test (INX竹南)_1336, 19V33, 580, 1228, 1098, 005, 169, V386, K1M
VHR(Heat) | LCT-17-1336 | RB205 | 723K1M | 18.6 | 1 | 0.6 | 60 | Before UV | 三井 | 200527_LC Polluiton Test (INX竹南)_1336, 19V33, 580, 1228, 1098, 005, 169, V386, K1M
VHR(Heat) | SLC19V33 | RB205 | 723K1M | 34.9 | 1 | 0.6 | 60 | Before UV | 三井 | 200527_LC Polluiton Test (INX竹南)_1336, 19V33, 580, 1228, 1098, 005, 169, V386, K1M
VHR(Heat) | SLC19V33 | RB005 | V386 | 30.5 | 1 | 0.6 | 60 | Before UV | 三井 | 200312_JAR Test_UR-V386_LC-Y (INX竹南)
VHR(Heat) | SLC19V33 | RB005 | 723K1M | 28.9 | 1 | 0.6 | 60 | Before UV | 三井 | 200312_JAR Test_UR-V386_LC-Y (INX竹南)
VHR(Heat) | SLC19V33 | RB005 | 7142T | 29.1 | 1 | 0.6 | 60 | Before UV | 三井 | 200312_JAR Test_UR-V386_LC-Y (INX竹南)
VHR(Heat) | LCT-17-1336 | RB005 | 7142T | 77.6 | 1 | 0.6 | 60 | Before UV | 協立 | 191009 INL北廠 7142T 之液晶汚染性實驗結果報告([LC-0(ref)、LC-V、LC-W、LC-Y ]
VHR(Heat) | SLC19V33 | RB005 | 7142T | 78.5 | 1 | 0.6 | 60 | Before UV | 協立 | 191009 INL北廠 7142T 之液晶汚染性實驗結果報告([LC-0(ref)、LC-V、LC-W、LC-Y ]
VHR(Heat) | LCT-17-1336 | RB005 | 723K1M | 81 | 1 | 0.6 | 60 | Before UV | 協立 | 210115_ODF_INL北_XS-K7059_追加Data_中文
VHR(Heat) | LCT-17-1336 | RB005 | 7142T | 79 | 1 | 0.6 | 60 | Before UV | 協立 | 210115_ODF_INL北_XS-K7059_追加Data_中文
VHR(Heat) | LCT-15-1098 | RB005 | 723K1M | 92.56 | 1 | 0.6 | 60 | Before UV | 協立 | 180808 INL XS-K7142T価-2 (U238 LC-H XS-K7142T 723K1
VHR(Heat) | LCT-15-1098 | RB005 | 7142T | 92.6 | 1 | 0.6 | 60 | Before UV | 協立 | 180808 INL XS-K7142T価-2 (U238 LC-H XS-K7142T 723K1
VHR(Heat) | SLC19V33 | RB205 | 723K1M | 79.9 | 1 | 0.6 | 60 | Before UV | 協立 | 210226_ODF_INL北_723K1M_Test Cell實驗_PI-P電氣特性,HPLC追加_中文.1
VHR(Heat) | LCT-17-1336 | RB205 | 723K1M | 73.6 | 1 | 0.6 | 60 | Before UV | 協立 | 210226_ODF_INL北_723K1M_Test Cell實驗_PI-P電氣特性,HPLC追加_中文.1
VHR(Heat) | LCT-17-1336 | RB205 | V386 | 89.7 | 1 | 0.6 | 60 | Before UV | Nissan | 210111
VHR(Heat) | LCT-19-580 | RB005 | V386 | 96.8 | 1 | 0.6 | 60 | Before UV | Nissan | 210111
VHR(Heat) | LCT-15-1098 | RB005 | 723K1M | 96.16 | 1 | 0.6 | 60 | Before UV | INX | 1098 like 液晶TR2評選_20210528(更正CR).pptx
VHR(Heat) | BY20-Q18F | RB005 | 723K1M | 72.68 | 1 | 0.6 | 60 | Before UV | INX | 1098 like 液晶TR2評選_20210528(更正CR).pptx
VHR(Heat) | SLC20V87 | RB005 | 723K1M | 97.02 | 1 | 0.6 | 60 | Before UV | INX | 1098 like 液晶TR2評選_20210528(更正CR).pptx
VHR(Heat) | ILD-843001 | RB005 | 723K1M | 93.28 | 1 | 0.6 | 60 | Before UV | INX | 1098 like 液晶TR2評選_20210528(更正CR).pptx
Note on D1: NA: fresh LC Seal name: jar test