## upload
short id | cell gap(um)
1-22 | 2.915
1-23 | 2.934
1-25 | 2.914
1-26 | 2.957
1-27 | 3.212
1-28 | 2.993
1-29 | 2.982
1-30 | 3.031
1-31 | 3.242
1-32 | 3.07
2-11 | 2.932
2-12 | 2.794
2-13 | 2.719
2-14 | 2.759
2-15 | 2.931
2-16 | 3.036
2-17 | 2.863
2-18 | 3.007
2-22 | 2.867
2-23 | 2.852
4-11 | 3.008
4-12 | 3.004
4-13 | 2.925
4-14 | 3.012
4-15 | 2.976
4-16 | 2.995
4-17 | 3.07
4-18 | 3.03
4-19 | 2.986
4-20 | 3.016
5-13 | 3.046
5-14 | 3.243
5-15 | 3.024
5-16 | 3.021
5-17 | 2.954
5-18 | 2.985
5-19 | 2.996
5-20 | 3.048
5-21 | 3.075
5-23 | 3.1
6-14 | 3.048
6-15 | 2.978
6-16 | 3.112
6-17 | 3.286
6-18 | 2.912
6-19 | 2.9
6-20 | 2.926
6-21 | 2.933
6-22 | 2.954
6-23 | 2.998
1-1 | 3.307
1-2 | 3.169
1-3 | 3.071
1-4 | 2.989
1-5 | 2.958
1-6 | 2.898
1-7 | 2.9
1-8 | 2.908
1-9 | 2.972
1-10 | 2.938
2-1 | 2.808
2-2 | 2.737
2-3 | 2.709
2-4 | 2.697
2-5 | 2.724
2-6 | 3.017
2-7 | 2.618
2-8 | 2.641
2-9 | 2.792
2-10 | 2.855
3-1 | 3.016
3-2 | 2.998
3-3 | 3.107
3-4 | 2.985
3-5 | 3.006
3-6 | 2.986
3-7 | 2.893
3-8 | 3.201
3-9 | 2.983
3-10 | 3.018
4-1 | 2.846
4-2 | 2.848
4-3 | 2.835
4-4 | 3.044
4-5 | 2.885
4-6 | 2.951
4-7 | 2.875
4-8 | 3.318
4-9 | 2.95
4-10 | 3.063
5-1 | 3.209
5-2 | 3.018
5-3 | 2.966
5-5 | 2.96
5-6 | 2.924
5-7 | 2.981
5-8 | 2.98
5-9 | 2.952
5-11 | 2.977
5-12 | 2.973
6-2 | 3.127
6-3 | 3.039
6-5 | 3
6-6 | 3.1
6-7 | 3.01
6-8 | 3.033
6-9 | 2.991
6-11 | 2.983
6-12 | 3.121
6-13 | 3.054