## LiquidCrystal
Name | Vender | designed cell gap(um) | Tni(°C) | Tcn(°C) | Flow Viscosity(ν)(mm^2/s) | Rotational Viscosity(γ1)(mPa*s) | n_e | n_o | ε_∥ | ε_⟂ | K11(pN) | K22(pN) | K33(pN) | d(g/cm^3)
LCT-15-1098 | Merck | 2.8 | 85 |  |  | 83 | 1.5769 | 1.4807 | 3.5 | 6.8 | 14 | 7 | 14.5
SLC19V33 | SLC | 3 | 80 |  |  | 97 | 1.6028 | 1.4877 | 3.85 | 8.08 | 17 | 8.5 | 15
SLC20V87 | SLC | 3.1 | 80 |  |  | 76 | 1.5868 | 1.4842 | 3.61 | 6.39 | 14.6 | 7.3 | 14.8
ILD-843001 | HCCH | 3.1 | 80 |  |  | 53 | 1.59 | 1.486 | 3.46 | 6.9 | 15.4 | 7.7 | 17
ZIX-7054XX | JNC | 3.1 | 80 |  |  | 88 | 1.5891 | 1.4857 | 3.45 | 6.6 | 13.5 | 6.75 | 14.8

## Polyimide
Name | Vender
SE-7492 | Nissan

## Seal
Name | Vender
723K1M | 積水