## registerted
item | name
LC | AV420-038-TA
LC | BY20-Q18F
LC | BY22-Q05F
LC | ILD-843001
LC | LCT-15-1098
LC | LCT-15-1371
LC | LCT-17-1336
LC | LCT-19-580
LC | SLC19V33
LC | SLC20V87
LC | SLC22V20L00
LC | VNJ81001
LC | ZIX-7054XX
LC | ZIX-7057XX
PI | 109U
PI | 6414
PI | IIU38R
PI | IIU38R-WR
PI | NRB-U238
PI | NRB-W185
PI | RB014
PI | RB205
PI | SE-7492
Seal | 7142T
Seal | 723K1M
Seal | S-NP07
Seal | S-WB141
Seal | SNP07
Seal | SSS42
Seal | SUR-747
Seal | SUR-747(UV)
Seal | SUR-748
Seal | SWH25
Seal | V386
Seal | XN-5490H
Vender | BAYI
Vender | CMC
Vender | HCCH
Vender | INX
Vender | INX-三井製膜
Vender | ITRI
Vender | JNC
Vender | Merck
Vender | Nissan
Vender | SLC
Vender | VVI
Vender | 三井
Vender | 協立
Vender | 積水

## upload
short id | cell gap(um)
163 | 3.098
161 | 3.126
159 | 3.145
164 | 3.105
162 | 3.422
160 | 3.128
165 | 3.102
167 | 3.105
168 | 3.267
171 | 3.005
172 | 3.036
176 | 2.948
178 | 3.02
179 | 3.072
180 | 3.088
216 | 3.369
215 | 3.287
214 | 3.228
213 | 3.185
212 | 3.302
210 | 3.157
209 | 3.162
208 | 3.171
207 | 3.131
206 | 2.993
204 | 3.185
203 | 3.211
201 | 3.426
200 | 3.027
118 | 3.255
119 | 3.007
122 | 2.894
123 | 2.894
126 | 2.881
127 | 2.8
128 | 2.85
129 | 2.833
130 | 2.861
131 | 2.899
132 | 2.951
134 | 2.923
135 | 2.931
137 | 3.172
138 | 2.998
199 | 3.018
197 | 3.254
196 | 3.418
194 | 3.042
191 | 3.202
190 | 3.175
189 | 3.127
187 | 3.002
186 | 3.233
185 | 3.24
184 | 3.221
183 | 3.264
182 | 3.181
252 | 3.251
141 | 2.913
143 | 2.897
144 | 2.85
147 | 3.185
149 | 3.13
151 | 3.129
146 | 3.155
148 | 3.159
152 | 3.162
155 | 3.154
154 | 3.414
153 | 3.182
158 | 3.225
157 | 3.144
156 | 3.145
251 | 3.384
250 | 3.399
249 | 3.379
248 | 3.2
246 | 3.246
245 | 3.237
244 | 3.221
243 | 3.184
242 | 3.362
241 | 3.101
240 | 3.23
239 | 3.201
238 | 3.256
237 | 3.217
236 | 3.183
88 | 3.123
87 | 3.033
85 | 2.95
84 | 3.152
83 | 3.209
82 | 3.076
81 | 3.118
78 | 3.026
76 | 3.065
75 | 3.009
111 | 3.111
112 | 3.087
113 | 3.122
114 | 3.065
117 | 3.037
235 | 3.091
234 | 3.198
233 | 3.251
232 | 3.24
231 | 3.123
230 | 3.064
229 | 3.058
228 | 3.155
227 | 3.053
226 | 2.998
225 | 3.003
224 | 3.038
222 | 3.035
221 | 3.129
220 | 3.118
65 | 3.021
67 | 2.906
68 | 3.103
70 | 2.963
71 | 2.975
72 | 3.008
107 | 3.095
103 | 2.956
102 | 3.128
100 | 3.092
99 | 3.071
97 | 2.971
91 | 3.047
90 | 3.093
219 | 2.771
218 | 2.82
288 | 3.092
287 | 3.06
286 | 3.074
285 | 3.069
284 | 3.274
283 | 3.037
282 | 3.147
281 | 3.136
280 | 3.26
279 | 3.17
278 | 3.098
274 | 3.131
272 | 3.162
275 | 3.133
45 | 3.245
46 | 3.29
47 | 3.265
48 | 3.304
49 | 3.221
50 | 3.298
55 | 3.22
56 | 3.188
57 | 3.226
59 | 3.186
60 | 3.203
62 | 3.142
270 | 3.051
268 | 3.13
267 | 3.088
266 | 3.045
264 | 3.059
263 | 3.054
262 | 3.107
261 | 3.309
258 | 3.105
257 | 3.235
256 | 3.191
255 | 3.168
324 | 3.122
323 | 3.091
322 | 3.03