## upload
LC | ne_450 | no_450 | ne_509 | no_509 | ne_546 | no_546 | ne_589 | no_589 | ne_633 | no_633
LCT-15-1098 | 1.598 | 1.4926 | 1.5867 | 1.4863 | 1.5813 | 1.4832 | 1.5769 | 1.4807 | 1.5737 | 1.4788