## STD
eg. | 產品: 6103
BLU等效亮度: 14000 nits
下表為含蓋手機平板客規內規的檢核點, 新材料驗證時, 皆應評判到這些時間點的殘影狀況
| 條件 | Glass ID | 編號 | RT 10sec (立判) | [5 empty] | RT 3min(若有IS Recover 1min)
|  |  |  | surface (0% gray) | line (0% gray) | surface 64灰 (25% gray) | line 64灰 (25% gray) | surface 128灰 (50% gray) | line 128灰 (50% gray) | surface (0% gray) | line (0% gray) | surface 64灰 (25% gray) | line 64灰 (25% gray) | surface 128灰 (50% gray) | line 128灰 (50% gray)
| RA單號: RA22020269 |  | Pattern | 15 |  | 17 |  | 19 |  | 15 |  | 17 |  | 19
|  |  | 備註 | INX NB surface type≦L0 line shape≦L0 | [5 empty] | INX NB: 1min surface type≦L0 line shape≦L0
| STD | 11DF9 | #1 | L0 | L0 | L0 | L0 | L0 | L0 | L0 | L0 | L0 | L0 | L0 | L0
|  | 11DB9 | #2 | L0 | L0 | L0 | L0 | L0 | L0 | L0 | L0 | L0 | L0 | L0 | L0
| 條件 | Glass ID | 編號 | RT 5min(立判 recover 5/10s) | [5 empty] | RT 10min(立判)
|  |  |  | surface 32灰 (12.5% gray) | line 32灰 (12.5% gray) | surface 64灰 (25% gray) | line 64灰 (25% gray) | surface 128灰 (50% gray) | line 128灰 (50% gray) | surface (0% gray) | line (0% gray) | surface 128灰 (50% gray) | line 128灰 (50% gray)
| RA單號: RA22020269 |  | Pattern | 16 |  | 17 |  | 19 |  | 15 |  | 19
|  |  | 備註 | MP：OPPO(10s) 聞泰(10s) |  | MP：OPPO(10s) 聞泰(10s) |  | Tablet：Google (127灰) 5s |  | INX MP/CE/Tablet: 5s surface type≦L0 line shape ≦L0 |  | INX MP/CE/ Tablet: 5s surface type≦L1 , line shape≦L0
| STD | 11DF9 | #1 | L0 | L0 | L0 | L0 | L0 | L0 | L0 | L0 | L0 | L0
|  | 11DB9 | #2 | L0 | L0 | L0 | L0 | L0 | L0 | L0 | L0 | L0 | L0
| 條件 | Glass ID | 編號 | RT 30min(若有IS Recover 3min)
|  |  |  | surface 32灰 (12.5% gray) | line 32灰 (12.5% gray) | surface 64灰 (25% gray) | line 64灰 (25% gray) | surface 128灰 (50% gray) | line 128灰 (50% gray)
| RA單號: RA22020269 |  | Pattern | 16 |  | 17 |  | 19
|  |  | 備註 | MP：華勤 (41灰) 3min Tablet: Amazon 10*16 2min |  | MP：華勤 3min |  | MP：華勤 3min Tablet：Lenovo 3min 傳音for LG(<5sec)
| STD | 11DF9 | #1 | L0 | L0 | L0 | L0 | L0 | L0
|  | 11DB9 | #2 | L0 | L0 | L0 | L0 | L0 | L0
| 條件 | Glass ID | 編號 | RT 1hr(若有IS Recover 1/3/5min)
|  |  |  | surface (0% gray) | line (0% gray) | surface 32灰 (12.5% gray) | line 32灰 (12.5% gray) | surface 64灰 (25% gray) | line 64灰 (25% gray) | surface 128灰 (50% gray) | line 128灰 (50% gray)
| RA單號: RA22020269 |  | Pattern | 15 |  | 16 |  | 17 |  | 19
|  |  | 備註 | INX NB/MP/CE/Tablet: 1min surface type≦L0 line shape≦L0 |  | MP：華勤 (41灰) 3min |  | MP：Lenovo 5min 華勤3min |  | INX MP/CE/Tablet: 1min surface type≦L2 line shape≦L0 INX NB: 1min surface type≦L1 line shape≦L0 MP：OPPO 5min MP：Lenovo 5min MP：Huawei/華勤3min Tablet：Huawei 3min MP：VIVO 20sec(7*15) 傳音 2sec 聞泰5min
| STD | 11DF9 | #1 | L0 | L0 | L0 | L0 | L0 | L0 | L0 | L0
|  | 11DB9 | #2 | L0 | L0 | L0 | L0 | L0 | L0 | L0 | L0
| 條件 | Glass ID | 編號 | RT 2hr(若有IS Recover 5sec/3min/5min) |  | RT 4hr
|  |  |  | surface 128灰 (50% gray) | line 128灰 (50% gray) | surface 128灰 (50% gray) | line 128灰 (50% gray)
| RA單號: RA22020269 |  | Pattern | 19 |  | 19
|  |  | 備註 | 百度 3min MP：Lenovo 5min |  | Tablet：Google (127灰) 5min
| STD | 11DF9 | #1 | L0 | L0 | L0 | L0
|  | 11DB9 | #2 | L0 | L0 | L0 | L0
| 條件 | Glass ID | 編號 | RT 6hr(若有IS Recover 1min/10min)
|  |  |  | surface (0% gray) | line (0% gray) | surface 64灰 (25% gray) | line 64灰 (25% gray) | surface 128灰 (50% gray) | line 128灰 (50% gray)
| RA單號: RA22020269 |  | Pattern | 15 |  | 17 |  | 19
|  |  | 備註 | INX NB/MP/CE/Tablet: 10min surface type≦L0 line shape ≦L0 |  | 阿里: 1min |  | INX MP/CE/Tablet: 10min surface type≦L3 line shape ≦L0 INX NB: 10min surface type≦L1 line shape ≦L0
| STD | 11DF9 | #1 | L0 | L0 | L0 | L0 | L0 | L0
|  | 11DB9 | #2 | L0 | L0 | L0 | L0 | L0 | L0
| 條件 | Glass ID | 編號 | RT 24hr(若有IS Recover 5min)
|  |  |  | surface (0% gray) | line (0% gray) | surface 64灰 (25% gray) | line 64灰 (25% gray) | surface 128灰 (50% gray) | line 128灰 (50% gray)
| RA單號: RA22020269 |  | Pattern | 15 |  | 17 |  | 19
|  |  | 備註 | INX NB:5min surface type≦L0 Lline shape≦L0 |  | INX NB HP產品使用:5min surface type≦L2 Lline shape≦L0 |  | INX NB:5min surface type≦L2 Lline shape≦L0
| STD | 11DF9 | #1 | L0 | L0 | L1 | L0 | L1 | L0
|  | 11DB9 | #2 | L0 | L0 | L1 | L0 | L1 | L0

## ODF Out-> SEUV In 60s
eg. | 產品: 6103
BLU等效亮度: 14000 nits
下表為含蓋手機平板客規內規的檢核點, 新材料驗證時, 皆應評判到這些時間點的殘影狀況
| 條件 | Glass ID | 編號 | RT 10sec (立判) | [5 empty] | RT 3min(若有IS Recover 1min)
|  |  |  | surface (0% gray) | line (0% gray) | surface 64灰 (25% gray) | line 64灰 (25% gray) | surface 128灰 (50% gray) | line 128灰 (50% gray) | surface (0% gray) | line (0% gray) | surface 64灰 (25% gray) | line 64灰 (25% gray) | surface 128灰 (50% gray) | line 128灰 (50% gray)
| RA單號: RA22020272 |  | Pattern | 15 |  | 17 |  | 19 |  | 15 |  | 17 |  | 19
|  |  | 備註 | INX NB surface type≦L0 line shape≦L0 | [5 empty] | INX NB: 1min surface type≦L0 line shape≦L0
| ODF Out-> SEUV In 60s | 09B49 | #1 | L0 | L0 | L0 | L0 | L0 | L0 | L0 | L0 | L0 | L0 | L0 | L0
|  | 09B67 | #2 | L0 | L0 | L0 | L0 | L0 | L0 | L0 | L0 | L0 | L0 | L0 | L0
|  | 09B77 | #3 | L0 | L0 | L0 | L0 | L0 | L0 | L0 | L0 | L0 | L0 | L0 | L0
|  | 09BA9 | #4 | L0 | L0 | L0 | L0 | L0 | L0 | L0 | L0 | L0 | L0 | L0 | L0
|  | 09B79 | #5 | L0 | L0 | L0 | L0 | L0 | L0 | L0 | L0 | L0 | L0 | L0 | L0
| 條件 | Glass ID | 編號 | RT 5min(立判 recover 5/10s) | [5 empty] | RT 10min(立判)
|  |  |  | surface 32灰 (12.5% gray) | line 32灰 (12.5% gray) | surface 64灰 (25% gray) | line 64灰 (25% gray) | surface 128灰 (50% gray) | line 128灰 (50% gray) | surface (0% gray) | line (0% gray) | surface 128灰 (50% gray) | line 128灰 (50% gray)
| RA單號: RA22020272 |  | Pattern | 16 |  | 17 |  | 19 |  | 15 |  | 19
|  |  | 備註 | MP：OPPO(10s) 聞泰(10s) |  | MP：OPPO(10s) 聞泰(10s) |  | Tablet：Google (127灰) 5s |  | INX MP/CE/Tablet: 5s surface type≦L0 line shape ≦L0 |  | INX MP/CE/ Tablet: 5s surface type≦L1 , line shape≦L0
| ODF Out-> SEUV In 60s | 09B49 | #1 | L0 | L0 | L0 | L0 | 14 | L0 | 62 | L0 | 13 | L0
|  | 09B67 | #2 | L0 | L0 | L0 | L0 | L0 | L0 | L0 | 21 | L0 | L0
|  | 09B77 | #3 | L0 | L0 | L0 | L0 | L0 | L0 | L0 | L0 | L0 | L0
|  | 09BA9 | #4 | L0 | L0 | L0 | L0 | L0 | L0 | L0 | L0 | L0 | L0
|  | 09B79 | #5 | L0 | L0 | L0 | L0 | L0 | L0 | L0 | L0 | L0 | L0
| 條件 | Glass ID | 編號 | RT 30min(若有IS Recover 3min)
|  |  |  | surface 32灰 (12.5% gray) | line 32灰 (12.5% gray) | surface 64灰 (25% gray) | line 64灰 (25% gray) | surface 128灰 (50% gray) | line 128灰 (50% gray)
| RA單號: RA22020272 |  | Pattern | 16 |  | 17 |  | 19
|  |  | 備註 | MP：華勤 (41灰) 3min Tablet: Amazon 10*16 2min |  | MP：華勤 3min |  | MP：華勤 3min Tablet：Lenovo 3min 傳音for LG(<5sec)
| ODF Out-> SEUV In 60s | 09B49 | #1 | L0 | L0 | L0 | L0 | L0 | L0
|  | 09B67 | #2 | L0 | L0 | L0 | L0 | L0 | L0
|  | 09B77 | #3 | L0 | L0 | L0 | L0 | L0 | L0
|  | 09BA9 | #4 | L0 | L0 | L0 | L0 | L0 | L0
|  | 09B79 | #5 | L0 | L0 | L0 | L0 | L0 | L0
| 條件 | Glass ID | 編號 | RT 1hr(若有IS Recover 1/3/5min)
|  |  |  | surface (0% gray) | line (0% gray) | surface 32灰 (12.5% gray) | line 32灰 (12.5% gray) | surface 64灰 (25% gray) | line 64灰 (25% gray) | surface 128灰 (50% gray) | line 128灰 (50% gray)
| RA單號: RA22020272 |  | Pattern | 15 |  | 16 |  | 17 |  | 19
|  |  | 備註 | INX NB/MP/CE/Tablet: 1min surface type≦L0 line shape≦L0 |  | MP：華勤 (41灰) 3min |  | MP：Lenovo 5min 華勤3min |  | INX MP/CE/Tablet: 1min surface type≦L2 line shape≦L0 INX NB: 1min surface type≦L1 line shape≦L0 MP：OPPO 5min MP：Lenovo 5min MP：Huawei/華勤3min Tablet：Huawei 3min MP：VIVO 20sec(7*15) 傳音 2sec 聞泰5min
| ODF Out-> SEUV In 60s | 09B49 | #1 | L0 | L0 | L0 | L0 | L0 | L0 | L0 | L0
|  | 09B67 | #2 | L0 | L0 | L0 | L0 | L0 | L0 | L0 | L0
|  | 09B77 | #3 | L0 | L0 | L0 | L0 | L0 | L0 | L0 | L0
|  | 09BA9 | #4 | L0 | L0 | L0 | L0 | L0 | L0 | L0 | L0
|  | 09B79 | #5 | L0 | L0 | L0 | L0 | L0 | L0 | L0 | L0
| 條件 | Glass ID | 編號 | RT 2hr(若有IS Recover 5sec/3min/5min) |  | RT 4hr
|  |  |  | surface 128灰 (50% gray) | line 128灰 (50% gray) | surface 128灰 (50% gray) | line 128灰 (50% gray)
| RA單號: RA22020272 |  | Pattern | 19 |  | 19
|  |  | 備註 | 百度 3min MP：Lenovo 5min |  | Tablet：Google (127灰) 5min
| ODF Out-> SEUV In 60s | 09B49 | #1 | L0 | L0 | L3->L0 | L0
|  | 09B67 | #2 | L0 | L0 | L3->L0 | L0
|  | 09B77 | #3 | L0 | L0 | L3->L0 | L0
|  | 09BA9 | #4 | L0 | L0 | L3->L0 | L0
|  | 09B79 | #5 | L0 | L0 | L3->L0 | L0
| 條件 | Glass ID | 編號 | RT 6hr(若有IS Recover 1min/10min)
|  |  |  | surface (0% gray) | line (0% gray) | surface 64灰 (25% gray) | line 64灰 (25% gray) | surface 128灰 (50% gray) | line 128灰 (50% gray)
| RA單號: RA22020272 |  | Pattern | 15 |  | 17 |  | 19
|  |  | 備註 | INX NB/MP/CE/Tablet: 10min surface type≦L0 line shape ≦L0 |  | 阿里: 1min |  | INX MP/CE/Tablet: 10min surface type≦L3 line shape ≦L0 INX NB: 10min surface type≦L1 line shape ≦L0
| ODF Out-> SEUV In 60s | 09B49 | #1 | L0 | L0 | L2->L1 | L0 | L4->L1 | L0
|  | 09B67 | #2 | L0 | L0 | L2->L1 | L0 | L4->L1 | L0
|  | 09B77 | #3 | L0 | L0 | L2->L1 | L0 | L4->L1 | L0
|  | 09BA9 | #4 | L0 | L0 | L2->L1 | L0 | L4->L1 | L0
|  | 09B79 | #5 | L0 | L0 | L2->L1 | L0 | L4->L1 | L0
| 條件 | Glass ID | 編號 | RT 24hr(若有IS Recover 5min)
|  |  |  | surface (0% gray) | line (0% gray) | surface 64灰 (25% gray) | line 64灰 (25% gray) | surface 128灰 (50% gray) | line 128灰 (50% gray)
| RA單號: RA22020272 |  | Pattern | 15 |  | 17 |  | 19
|  |  | 備註 | INX NB:5min surface type≦L0 Lline shape≦L0 |  | INX NB HP產品使用:5min surface type≦L2 Lline shape≦L0 |  | INX NB:5min surface type≦L2 Lline shape≦L0
| ODF Out-> SEUV In 60s | 09B49 | #1 | L0 | L0 | L1 | L0 | L1 | L0
|  | 09B67 | #2 | L0 | L0 | L1 | L0 | L1 | L0
|  | 09B77 | #3 | L0 | L0 | L1 | L0 | L1 | L0
|  | 09BA9 | #4 | L0 | L0 | L1 | L0 | L1 | L0
|  | 09B79 | #5 | L0 | L0 | L1 | L0 | L1 | L0

## ODF Out-> SEUV In 90s
eg. | 產品: 6103
BLU等效亮度: 14000 nits
下表為含蓋手機平板客規內規的檢核點, 新材料驗證時, 皆應評判到這些時間點的殘影狀況
| 條件 | Glass ID | 編號 | RT 10sec (立判) | [5 empty] | RT 3min(若有IS Recover 1min)
|  |  |  | surface (0% gray) | line (0% gray) | surface 64灰 (25% gray) | line 64灰 (25% gray) | surface 128灰 (50% gray) | line 128灰 (50% gray) | surface (0% gray) | line (0% gray) | surface 64灰 (25% gray) | line 64灰 (25% gray) | surface 128灰 (50% gray) | line 128灰 (50% gray)
| RA單號: RA22020272 |  | Pattern | 15 |  | 17 |  | 19 |  | 15 |  | 17 |  | 19
|  |  | 備註 | INX NB surface type≦L0 line shape≦L0 | [5 empty] | INX NB: 1min surface type≦L0 line shape≦L0
| ODF Out-> SEUV In 90s | 30B78 | #6 | L0 | L0 | L0 | L0 | L0 | L0 | L0 | L0 | L0 | L0 | L0 | L0
|  | 30BA8 | #7 | L0 | L0 | L0 | L0 | L0 | L0 | L0 | L0 | L0 | L0 | L0 | L0
|  | 30B98 | #8 | L0 | L0 | L0 | L0 | L0 | L0 | L0 | L0 | L0 | L0 | L0 | L0
|  | 30B4A | #9 | L0 | L0 | L0 | L0 | L0 | L0 | L0 | L0 | L0 | L0 | L0 | L0
|  | 30B38 | #10 | L0 | L0 | L0 | L0 | L0 | L0 | L0 | L0 | L0 | L0 | L0 | L0
| 條件 | Glass ID | 編號 | RT 5min(立判 recover 5/10s) | [5 empty] | RT 10min(立判)
|  |  |  | surface 32灰 (12.5% gray) | line 32灰 (12.5% gray) | surface 64灰 (25% gray) | line 64灰 (25% gray) | surface 128灰 (50% gray) | line 128灰 (50% gray) | surface (0% gray) | line (0% gray) | surface 128灰 (50% gray) | line 128灰 (50% gray)
| RA單號: RA22020272 |  | Pattern | 16 |  | 17 |  | 19 |  | 15 |  | 19
|  |  | 備註 | MP：OPPO(10s) 聞泰(10s) |  | MP：OPPO(10s) 聞泰(10s) |  | Tablet：Google (127灰) 5s |  | INX MP/CE/Tablet: 5s surface type≦L0 line shape ≦L0 |  | INX MP/CE/ Tablet: 5s surface type≦L1 , line shape≦L0
| ODF Out-> SEUV In 90s | 30B78 | #6 | L0 | L0 | L0 | L0 | L0 | L0 | L0 | L0 | L0 | L0
|  | 30BA8 | #7 | L0 | L0 | L0 | L0 | L0 | L0 | L0 | L0 | L0 | L0
|  | 30B98 | #8 | L0 | L0 | L0 | L0 | L0 | L0 | L0 | L0 | L0 | L0
|  | 30B4A | #9 | L0 | L0 | L0 | L0 | L0 | L0 | L0 | L0 | L0 | L0
|  | 30B38 | #10 | L0 | L0 | L0 | L0 | L0 | L0 | L0 | L0 | L0 | L0
| 條件 | Glass ID | 編號 | RT 30min(若有IS Recover 3min)
|  |  |  | surface 32灰 (12.5% gray) | line 32灰 (12.5% gray) | surface 64灰 (25% gray) | line 64灰 (25% gray) | surface 128灰 (50% gray) | line 128灰 (50% gray)
| RA單號: RA22020272 |  | Pattern | 16 |  | 17 |  | 19
|  |  | 備註 | MP：華勤 (41灰) 3min Tablet: Amazon 10*16 2min |  | MP：華勤 3min |  | MP：華勤 3min Tablet：Lenovo 3min 傳音for LG(<5sec)
| ODF Out-> SEUV In 90s | 30B78 | #6 | L0 | L0 | L0 | L0 | L0 | L0
|  | 30BA8 | #7 | L0 | L0 | L0 | L0 | L0 | L0
|  | 30B98 | #8 | L0 | L0 | L0 | L0 | L0 | L0
|  | 30B4A | #9 | L0 | L0 | L0 | L0 | L0 | L0
|  | 30B38 | #10 | L0 | L0 | L0 | L0 | L0 | L0
| 條件 | Glass ID | 編號 | RT 1hr(若有IS Recover 1/3/5min)
|  |  |  | surface (0% gray) | line (0% gray) | surface 32灰 (12.5% gray) | line 32灰 (12.5% gray) | surface 64灰 (25% gray) | line 64灰 (25% gray) | surface 128灰 (50% gray) | line 128灰 (50% gray)
| RA單號: RA22020272 |  | Pattern | 15 |  | 16 |  | 17 |  | 19
|  |  | 備註 | INX NB/MP/CE/Tablet: 1min surface type≦L0 line shape≦L0 |  | MP：華勤 (41灰) 3min |  | MP：Lenovo 5min 華勤3min |  | INX MP/CE/Tablet: 1min surface type≦L2 line shape≦L0 INX NB: 1min surface type≦L1 line shape≦L0 MP：OPPO 5min MP：Lenovo 5min MP：Huawei/華勤3min Tablet：Huawei 3min MP：VIVO 20sec(7*15) 傳音 2sec 聞泰5min
| ODF Out-> SEUV In 90s | 30B78 | #6 | L0 | L0 | L0 | L0 | L0 | L0 | L0 | L0
|  | 30BA8 | #7 | L0 | L0 | L0 | L0 | L0 | L0 | L0 | L0
|  | 30B98 | #8 | L0 | L0 | L0 | L0 | L0 | L0 | L0 | L0
|  | 30B4A | #9 | L0 | L0 | L0 | L0 | L0 | L0 | L0 | L0
|  | 30B38 | #10 | L0 | L0 | L0 | L0 | L0 | L0 | L0 | L0
| 條件 | Glass ID | 編號 | RT 2hr(若有IS Recover 5sec/3min/5min) |  | RT 4hr
|  |  |  | surface 128灰 (50% gray) | line 128灰 (50% gray) | surface 128灰 (50% gray) | line 128灰 (50% gray)
| RA單號: RA22020272 |  | Pattern | 19 |  | 19
|  |  | 備註 | 百度 3min MP：Lenovo 5min |  | Tablet：Google (127灰) 5min
| ODF Out-> SEUV In 90s | 30B78 | #6 | L2->L1 | L0 | L2->L1 | L0
|  | 30BA8 | #7 | L2->L1 | L0 | L2->L1 | L0
|  | 30B98 | #8 | L2->L1 | L0 | L2->L1 | L0
|  | 30B4A | #9 | L2->L1 | L0 | L2->L1 | L0
|  | 30B38 | #10 | L2->L1 | L0 | L2->L1 | L0
| 條件 | Glass ID | 編號 | RT 6hr(若有IS Recover 1min/10min)
|  |  |  | surface (0% gray) | line (0% gray) | surface 64灰 (25% gray) | line 64灰 (25% gray) | surface 128灰 (50% gray) | line 128灰 (50% gray)
| RA單號: RA22020272 |  | Pattern | 15 |  | 17 |  | 19
|  |  | 備註 | INX NB/MP/CE/Tablet: 10min surface type≦L0 line shape ≦L0 |  | 阿里: 1min |  | INX MP/CE/Tablet: 10min surface type≦L3 line shape ≦L0 INX NB: 10min surface type≦L1 line shape ≦L0
| ODF Out-> SEUV In 90s | 30B78 | #6 | L0 | L0 | L1->L1 | L0 | L2->L1 | L0
|  | 30BA8 | #7 | L0 | L0 | L1->L1 | L0 | L2->L1 | L0
|  | 30B98 | #8 | L0 | L0 | L1->L1 | L0 | L2->L1 | L0
|  | 30B4A | #9 | L0 | L0 | L1->L1 | L0 | L2->L1 | L0
|  | 30B38 | #10 | L0 | L0 | L1->L1 | L0 | L2->L1 | L0
| 條件 | Glass ID | 編號 | RT 24hr(若有IS Recover 5min)
|  |  |  | surface (0% gray) | line (0% gray) | surface 64灰 (25% gray) | line 64灰 (25% gray) | surface 128灰 (50% gray) | line 128灰 (50% gray)
| RA單號: RA22020272 |  | Pattern | 15 |  | 17 |  | 19
|  |  | 備註 | INX NB:5min surface type≦L0 Lline shape≦L0 |  | INX NB HP產品使用:5min surface type≦L2 Lline shape≦L0 |  | INX NB:5min surface type≦L2 Lline shape≦L0
| ODF Out-> SEUV In 90s | 30B78 | #6 | L0 | L0 | L5 | L0 | L5 | L0
|  | 30BA8 | #7 | L0 | L0 | L5 | L0 | L5 | L0
|  | 30B98 | #8 | L0 | L0 | L5 | L0 | L5 | L0
|  | 30B4A | #9 | L0 | L0 | L5 | L0 | L5 | L0
|  | 30B38 | #10 | L0 | L0 | L5 | L0 | L5 | L0

## SEUV 5000
eg. | 產品: 6103
BLU等效亮度: 14000 nits
下表為含蓋手機平板客規內規的檢核點, 新材料驗證時, 皆應評判到這些時間點的殘影狀況
| 條件 | Glass ID | 編號 | RT 10sec (立判) | [5 empty] | RT 3min(若有IS Recover 1min)
|  |  |  | surface (0% gray) | line (0% gray) | surface 64灰 (25% gray) | line 64灰 (25% gray) | surface 128灰 (50% gray) | line 128灰 (50% gray) | surface (0% gray) | line (0% gray) | surface 64灰 (25% gray) | line 64灰 (25% gray) | surface 128灰 (50% gray) | line 128灰 (50% gray)
| RA單號: RA22020273 |  | Pattern | 15 |  | 17 |  | 19 |  | 15 |  | 17 |  | 19
|  |  | 備註 | INX NB surface type≦L0 line shape≦L0 | [5 empty] | INX NB: 1min surface type≦L0 line shape≦L0
| SEUV 5000mJ | 04B37 | #1 | L0 | L0 | L0 | L0 | L0 | L0 | L0 | L0 | L0 | L0 | L0 | L0
|  | 04B27 | #2 | L0 | L0 | L0 | L0 | L0 | L0 | L0 | L0 | L0 | L0 | L0 | L0
|  | 04B39 | #3 | L0 | L0 | L0 | L0 | L0 | L0 | L0 | L0 | L0 | L0 | L0 | L0
|  | 04B98 | #4 | L0 | L0 | L0 | L0 | L0 | L0 | L0 | L0 | L0 | L0 | L0 | L0
|  | 04B97 | #5 | L0 | L0 | L0 | L0 | L0 | L0 | L0 | L0 | L0 | L0 | L0 | L0
| 條件 | Glass ID | 編號 | RT 5min(立判 recover 5/10s) | [5 empty] | RT 10min(立判)
|  |  |  | surface 32灰 (12.5% gray) | line 32灰 (12.5% gray) | surface 64灰 (25% gray) | line 64灰 (25% gray) | surface 128灰 (50% gray) | line 128灰 (50% gray) | surface (0% gray) | line (0% gray) | surface 128灰 (50% gray) | line 128灰 (50% gray)
| RA單號: RA22020273 |  | Pattern | 16 |  | 17 |  | 19 |  | 15 |  | 19
|  |  | 備註 | MP：OPPO(10s) 聞泰(10s) |  | MP：OPPO(10s) 聞泰(10s) |  | Tablet：Google (127灰) 5s |  | INX MP/CE/Tablet: 5s surface type≦L0 line shape ≦L0 |  | INX MP/CE/ Tablet: 5s surface type≦L1 , line shape≦L0
| SEUV 5000mJ | 04B37 | #1 | L0 | L0 | L0 | L0 | L0 | L0 | L0 | L0 | L0 | L0
|  | 04B27 | #2 | L0 | L0 | L0 | L0 | L0 | L0 | L0 | L0 | L0 | L0
|  | 04B39 | #3 | L0 | L0 | L0 | L0 | L0 | L0 | L0 | L0 | L0 | L0
|  | 04B98 | #4 | L0 | L0 | L0 | L0 | L0 | L0 | L0 | L0 | L0 | L0
|  | 04B97 | #5 | L0 | L0 | L0 | L0 | L0 | L0 | L0 | L0 | L0 | L0
| 條件 | Glass ID | 編號 | RT 30min(若有IS Recover 3min)
|  |  |  | surface 32灰 (12.5% gray) | line 32灰 (12.5% gray) | surface 64灰 (25% gray) | line 64灰 (25% gray) | surface 128灰 (50% gray) | line 128灰 (50% gray)
| RA單號: RA22020273 |  | Pattern | 16 |  | 17 |  | 19
|  |  | 備註 | MP：華勤 (41灰) 3min Tablet: Amazon 10*16 2min |  | MP：華勤 3min |  | MP：華勤 3min Tablet：Lenovo 3min 傳音for LG(<5sec)
| SEUV 5000mJ | 04B37 | #1 | L0 | L0 | L0 | L0 | L0 | L0
|  | 04B27 | #2 | L0 | L0 | L0 | L0 | L0 | L0
|  | 04B39 | #3 | L0 | L0 | L0 | L0 | L0 | L0
|  | 04B98 | #4 | L0 | L0 | L0 | L0 | L0 | L0
|  | 04B97 | #5 | L0 | L0 | L0 | L0 | L0 | L0
| 條件 | Glass ID | 編號 | RT 1hr(若有IS Recover 1/3/5min)
|  |  |  | surface (0% gray) | line (0% gray) | surface 32灰 (12.5% gray) | line 32灰 (12.5% gray) | surface 64灰 (25% gray) | line 64灰 (25% gray) | surface 128灰 (50% gray) | line 128灰 (50% gray)
| RA單號: RA22020273 |  | Pattern | 15 |  | 16 |  | 17 |  | 19
|  |  | 備註 | INX NB/MP/CE/Tablet: 1min surface type≦L0 line shape≦L0 |  | MP：華勤 (41灰) 3min |  | MP：Lenovo 5min 華勤3min |  | INX MP/CE/Tablet: 1min surface type≦L2 line shape≦L0 INX NB: 1min surface type≦L1 line shape≦L0 MP：OPPO 5min MP：Lenovo 5min MP：Huawei/華勤3min Tablet：Huawei 3min MP：VIVO 20sec(7*15) 傳音 2sec 聞泰5min
| SEUV 5000mJ | 04B37 | #1 | L0 | L0 | L0 | L0 | L0 | L0 | L0 | L0
|  | 04B27 | #2 | L0 | L0 | L0 | L0 | L0 | L0 | L0 | L0
|  | 04B39 | #3 | L0 | L0 | L0 | L0 | L0 | L0 | L0 | L0
|  | 04B98 | #4 | L0 | L0 | L0 | L0 | L0 | L0 | L0 | L0
|  | 04B97 | #5 | L0 | L0 | L0 | L0 | L0 | L0 | L0 | L0
| 條件 | Glass ID | 編號 | RT 2hr(若有IS Recover 5sec/3min/5min) |  | RT 4hr
|  |  |  | surface 128灰 (50% gray) | line 128灰 (50% gray) | surface 128灰 (50% gray) | line 128灰 (50% gray)
| RA單號: RA22020273 |  | Pattern | 19 |  | 19
|  |  | 備註 | 百度 3min MP：Lenovo 5min |  | Tablet：Google (127灰) 5min
| SEUV 5000mJ | 04B37 | #1 | L0 | L0 | L1->L1 | L0
|  | 04B27 | #2 | L0 | L0 | L1->L1 | L0
|  | 04B39 | #3 | L0 | L0 | L1->L1 | L0
|  | 04B98 | #4 | L0 | L0 | L1->L1 | L0
|  | 04B97 | #5 | L0 | L0 | L1->L1 | L0
| 條件 | Glass ID | 編號 | RT 6hr(若有IS Recover 1min/10min)
|  |  |  | surface (0% gray) | line (0% gray) | surface 64灰 (25% gray) | line 64灰 (25% gray) | surface 128灰 (50% gray) | line 128灰 (50% gray)
| RA單號: RA22020273 |  | Pattern | 15 |  | 17 |  | 19
|  |  | 備註 | INX NB/MP/CE/Tablet: 10min surface type≦L0 line shape ≦L0 |  | 阿里: 1min |  | INX MP/CE/Tablet: 10min surface type≦L3 line shape ≦L0 INX NB: 10min surface type≦L1 line shape ≦L0
| SEUV 5000mJ | 04B37 | #1 | L0 | L0 | L1->L1 | L0 | L1->L1 | L0
|  | 04B27 | #2 | L0 | L0 | L1->L1 | L0 | L1->L1 | L0
|  | 04B39 | #3 | L0 | L0 | L1->L1 | L0 | L1->L1 | L0
|  | 04B98 | #4 | L0 | L0 | L1->L1 | L0 | L1->L1 | L0
|  | 04B97 | #5 | L0 | L0 | L1->L1 | L0 | L1->L1 | L0
| 條件 | Glass ID | 編號 | RT 24hr(若有IS Recover 5min)
|  |  |  | surface (0% gray) | line (0% gray) | surface 64灰 (25% gray) | line 64灰 (25% gray) | surface 128灰 (50% gray) | line 128灰 (50% gray)
| RA單號: RA22020273 |  | Pattern | 15 |  | 17 |  | 19
|  |  | 備註 | INX NB:5min surface type≦L0 Lline shape≦L0 |  | INX NB HP產品使用:5min surface type≦L2 Lline shape≦L0 |  | INX NB:5min surface type≦L2 Lline shape≦L0
| SEUV 5000mJ | 04B37 | #1 | L0 | L0 | L4 | L0 | L4 | L0
|  | 04B27 | #2 | L0 | L0 | L4 | L0 | L4 | L0
|  | 04B39 | #3 | L0 | L0 | L4 | L0 | L4 | L0
|  | 04B98 | #4 | L0 | L0 | L4 | L0 | L4 | L0
|  | 04B97 | #5 | L0 | L0 | L4 | L0 | L4 | L0

## SEUV 7000
eg. | 產品: 6103
BLU等效亮度: 14000 nits
下表為含蓋手機平板客規內規的檢核點, 新材料驗證時, 皆應評判到這些時間點的殘影狀況
| 條件 | Glass ID | 編號 | RT 10sec (立判) | [5 empty] | RT 3min(若有IS Recover 1min)
|  |  |  | surface (0% gray) | line (0% gray) | surface 64灰 (25% gray) | line 64灰 (25% gray) | surface 128灰 (50% gray) | line 128灰 (50% gray) | surface (0% gray) | line (0% gray) | surface 64灰 (25% gray) | line 64灰 (25% gray) | surface 128灰 (50% gray) | line 128灰 (50% gray)
| RA單號: RA22020273 |  | Pattern | 15 |  | 17 |  | 19 |  | 15 |  | 17 |  | 19
|  |  | 備註 | INX NB surface type≦L0 line shape≦L0 | [5 empty] | INX NB: 1min surface type≦L0 line shape≦L0
| SEUV 7000mJ | 10DJ7 | #6 | L0 | L0 | L0 | L0 | L0 | L0 | L0 | L0 | L0 | L0 | L0 | L0
|  | 10DJB | #7 | L0 | L0 | L0 | L0 | L0 | L0 | L0 | L0 | L0 | L0 | L0 | L0
|  | 10DK7 | #8 | L0 | L0 | L0 | L0 | L0 | L0 | L0 | L0 | L0 | L0 | L0 | L0
|  | 10DJ9 | #9 | L0 | L0 | L0 | L0 | L0 | L0 | L0 | L0 | L0 | L0 | L0 | L0
|  | 10DGC | #10 | L0 | L0 | L0 | L0 | L0 | L0 | L0 | L0 | L0 | L0 | L0 | L0
| 條件 | Glass ID | 編號 | RT 5min(立判 recover 5/10s) | [5 empty] | RT 10min(立判)
|  |  |  | surface 32灰 (12.5% gray) | line 32灰 (12.5% gray) | surface 64灰 (25% gray) | line 64灰 (25% gray) | surface 128灰 (50% gray) | line 128灰 (50% gray) | surface (0% gray) | line (0% gray) | surface 128灰 (50% gray) | line 128灰 (50% gray)
| RA單號: RA22020273 |  | Pattern | 16 |  | 17 |  | 19 |  | 15 |  | 19
|  |  | 備註 | MP：OPPO(10s) 聞泰(10s) |  | MP：OPPO(10s) 聞泰(10s) |  | Tablet：Google (127灰) 5s |  | INX MP/CE/Tablet: 5s surface type≦L0 line shape ≦L0 |  | INX MP/CE/ Tablet: 5s surface type≦L1 , line shape≦L0
| SEUV 7000mJ | 10DJ7 | #6 | L0 | L0 | L0 | L0 | L0 | L0 | L0 | L0 | L0 | L0
|  | 10DJB | #7 | L0 | L0 | L0 | L0 | L0 | L0 | L0 | L0 | L0 | L0
|  | 10DK7 | #8 | L0 | L0 | L0 | L0 | L0 | L0 | L0 | L0 | L0 | L0
|  | 10DJ9 | #9 | L0 | L0 | L0 | L0 | L0 | L0 | L0 | L0 | L0 | L0
|  | 10DGC | #10 | L0 | L0 | L0 | L0 | L0 | L0 | L0 | L0 | L0 | L0
| 條件 | Glass ID | 編號 | RT 30min(若有IS Recover 3min)
|  |  |  | surface 32灰 (12.5% gray) | line 32灰 (12.5% gray) | surface 64灰 (25% gray) | line 64灰 (25% gray) | surface 128灰 (50% gray) | line 128灰 (50% gray)
| RA單號: RA22020273 |  | Pattern | 16 |  | 17 |  | 19
|  |  | 備註 | MP：華勤 (41灰) 3min Tablet: Amazon 10*16 2min |  | MP：華勤 3min |  | MP：華勤 3min Tablet：Lenovo 3min 傳音for LG(<5sec)
| SEUV 7000mJ | 10DJ7 | #6 | L0 | L0 | L0 | L0 | L0 | L0
|  | 10DJB | #7 | L0 | L0 | L0 | L0 | L0 | L0
|  | 10DK7 | #8 | L0 | L0 | L0 | L0 | L0 | L0
|  | 10DJ9 | #9 | L0 | L0 | L0 | L0 | L0 | L0
|  | 10DGC | #10 | L0 | L0 | L0 | L0 | L0 | L0
| 條件 | Glass ID | 編號 | RT 1hr(若有IS Recover 1/3/5min)
|  |  |  | surface (0% gray) | line (0% gray) | surface 32灰 (12.5% gray) | line 32灰 (12.5% gray) | surface 64灰 (25% gray) | line 64灰 (25% gray) | surface 128灰 (50% gray) | line 128灰 (50% gray)
| RA單號: RA22020273 |  | Pattern | 15 |  | 16 |  | 17 |  | 19
|  |  | 備註 | INX NB/MP/CE/Tablet: 1min surface type≦L0 line shape≦L0 |  | MP：華勤 (41灰) 3min |  | MP：Lenovo 5min 華勤3min |  | INX MP/CE/Tablet: 1min surface type≦L2 line shape≦L0 INX NB: 1min surface type≦L1 line shape≦L0 MP：OPPO 5min MP：Lenovo 5min MP：Huawei/華勤3min Tablet：Huawei 3min MP：VIVO 20sec(7*15) 傳音 2sec 聞泰5min
| SEUV 7000mJ | 10DJ7 | #6 | L0 | L0 | L0 | L0 | L0 | L0 | L0 | L0
|  | 10DJB | #7 | L0 | L0 | L0 | L0 | L0 | L0 | L0 | L0
|  | 10DK7 | #8 | L0 | L0 | L0 | L0 | L0 | L0 | L0 | L0
|  | 10DJ9 | #9 | L0 | L0 | L0 | L0 | L0 | L0 | L0 | L0
|  | 10DGC | #10 | L0 | L0 | L0 | L0 | L0 | L0 | L0 | L0
| 條件 | Glass ID | 編號 | RT 2hr(若有IS Recover 5sec/3min/5min) |  | RT 4hr
|  |  |  | surface 128灰 (50% gray) | line 128灰 (50% gray) | surface 128灰 (50% gray) | line 128灰 (50% gray)
| RA單號: RA22020273 |  | Pattern | 19 |  | 19
|  |  | 備註 | 百度 3min MP：Lenovo 5min |  | Tablet：Google (127灰) 5min
| SEUV 7000mJ | 10DJ7 | #6 | L0 | L0 | L0 | L0
|  | 10DJB | #7 | L0 | L0 | L0 | L0
|  | 10DK7 | #8 | L0 | L0 | L0 | L0
|  | 10DJ9 | #9 | L0 | L0 | L0 | L0
|  | 10DGC | #10 | L0 | L0 | L0 | L0
| 條件 | Glass ID | 編號 | RT 6hr(若有IS Recover 1min/10min)
|  |  |  | surface (0% gray) | line (0% gray) | surface 64灰 (25% gray) | line 64灰 (25% gray) | surface 128灰 (50% gray) | line 128灰 (50% gray)
| RA單號: RA22020273 |  | Pattern | 15 |  | 17 |  | 19
|  |  | 備註 | INX NB/MP/CE/Tablet: 10min surface type≦L0 line shape ≦L0 |  | 阿里: 1min |  | INX MP/CE/Tablet: 10min surface type≦L3 line shape ≦L0 INX NB: 10min surface type≦L1 line shape ≦L0
| SEUV 7000mJ | 10DJ7 | #6 | L0 | L0 | L1->L1 | L0 | L1->L1 | L0
|  | 10DJB | #7 | L0 | L0 | L1->L1 | L0 | L1->L1 | L0
|  | 10DK7 | #8 | L0 | L0 | L1->L1 | L0 | L1->L1 | L0
|  | 10DJ9 | #9 | L0 | L0 | L1->L1 | L0 | L1->L1 | L0
|  | 10DGC | #10 | L0 | L0 | L1->L1 | L0 | L1->L1 | L0
| 條件 | Glass ID | 編號 | RT 24hr(若有IS Recover 5min)
|  |  |  | surface (0% gray) | line (0% gray) | surface 64灰 (25% gray) | line 64灰 (25% gray) | surface 128灰 (50% gray) | line 128灰 (50% gray)
| RA單號: RA22020273 |  | Pattern | 15 |  | 17 |  | 19
|  |  | 備註 | INX NB:5min surface type≦L0 Lline shape≦L0 |  | INX NB HP產品使用:5min surface type≦L2 Lline shape≦L0 |  | INX NB:5min surface type≦L2 Lline shape≦L0
| SEUV 7000mJ | 10DJ7 | #6 | L0 | L0 | L4 | L0 | L4 | L0
|  | 10DJB | #7 | L0 | L0 | L4 | L0 | L4 | L0
|  | 10DK7 | #8 | L0 | L0 | L4 | L0 | L4 | L0
|  | 10DJ9 | #9 | L0 | L0 | L4 | L0 | L4 | L0
|  | 10DGC | #10 | L0 | L0 | L4 | L0 | L4 | L0