## 基本資料
Item | Value | Remark
產品 | 6103
RA 單號 | RA22020269
BLU 等效亮度(nits) | 14000
非對稱補值(mV) | 200
條件 | STD
溫度(°C) | 25 | RT: 25, HT: 50

## 灰階 Pattern 對照
灰階(0~255) | Pattern
0 | 15
32 | 16
64 | 17
128 | 18

## 記錄
Glass ID | RA 用編號(N) | 檢核點(時間) | 時間單位(s, m, h) | 灰階(0~255) | surface/line(S/L) | Recover Time(sec, 0 為立判) | IS Level(0~5) | remark
11DF9 | 1 | 10 | s | 0 | S | 0 | 0
11DF9 | 1 | 10 | s | 0 | L | 0 | 0
11DF9 | 1 | 10 | s | 64 | S | 0 | 0
11DF9 | 1 | 10 | s | 64 | L | 0 | 0
11DF9 | 1 | 10 | s | 128 | S | 0 | 0
11DF9 | 1 | 10 | s | 128 | L | 0 | 0
11DF9 | 1 | 3 | m | 0 | S | 0 | 0
11DF9 | 1 | 3 | m | 0 | L | 0 | 0
11DF9 | 1 | 3 | m | 64 | S | 0 | 0
11DF9 | 1 | 3 | m | 64 | L | 0 | 0
11DF9 | 1 | 3 | m | 128 | S | 0 | 0
11DF9 | 1 | 3 | m | 128 | L | 0 | 0
11DF9 | 1 | 3 | m | 0 | S | 60 | 0
11DF9 | 1 | 3 | m | 0 | L | 60 | 0
11DF9 | 1 | 3 | m | 64 | S | 60 | 0
11DF9 | 1 | 3 | m | 64 | L | 60 | 0
11DF9 | 1 | 3 | m | 128 | S | 60 | 0
11DF9 | 1 | 3 | m | 128 | L | 60 | 0
11DF9 | 1 | 5 | m | 32 | S | 10 | 0
11DF9 | 1 | 5 | m | 32 | L | 10 | 0
11DF9 | 1 | 5 | m | 64 | S | 10 | 0
11DF9 | 1 | 5 | m | 64 | L | 10 | 0
11DF9 | 1 | 5 | m | 128 | S | 5 | 0
11DF9 | 1 | 5 | m | 128 | L | 5 | 0
11DF9 | 1 | 10 | m | 0 | S | 600 | 0
11DF9 | 1 | 10 | m | 0 | L | 600 | 0
11DF9 | 1 | 10 | m | 128 | S | 600 | 0
11DF9 | 1 | 10 | m | 128 | L | 600 | 0
11DF9 | 1 | 30 | m | 32 | S | 0 | 0
11DF9 | 1 | 30 | m | 32 | L | 0 | 0
11DF9 | 1 | 30 | m | 64 | S | 0 | 0
11DF9 | 1 | 30 | m | 64 | L | 0 | 0
11DF9 | 1 | 30 | m | 128 | S | 0 | 0
11DF9 | 1 | 30 | m | 128 | L | 0 | 0
11DF9 | 1 | 30 | m | 32 | S | 180 | 0
11DF9 | 1 | 30 | m | 32 | L | 180 | 0
11DF9 | 1 | 30 | m | 64 | S | 180 | 0
11DF9 | 1 | 30 | m | 64 | L | 180 | 0
11DF9 | 1 | 30 | m | 128 | S | 180 | 0
11DF9 | 1 | 30 | m | 128 | L | 180 | 0
11DF9 | 1 | 1 | h | 0 | S | 0 | 0
11DF9 | 1 | 1 | h | 0 | L | 0 | 0
11DF9 | 1 | 1 | h | 32 | S | 0 | 0
11DF9 | 1 | 1 | h | 32 | L | 0 | 0
11DF9 | 1 | 1 | h | 64 | S | 0 | 0
11DF9 | 1 | 1 | h | 64 | L | 0 | 0
11DF9 | 1 | 1 | h | 128 | S | 0 | 0
11DF9 | 1 | 1 | h | 128 | L | 0 | 0
11DF9 | 1 | 1 | h | 0 | S | 60 | 0
11DF9 | 1 | 1 | h | 0 | L | 60 | 0
11DF9 | 1 | 1 | h | 32 | S | 60 | 0
11DF9 | 1 | 1 | h | 32 | L | 60 | 0
11DF9 | 1 | 1 | h | 64 | S | 60 | 0
11DF9 | 1 | 1 | h | 64 | L | 60 | 0
11DF9 | 1 | 1 | h | 128 | S | 60 | 0
11DF9 | 1 | 1 | h | 128 | L | 60 | 0
11DF9 | 1 | 1 | h | 0 | S | 180 | 0
11DF9 | 1 | 1 | h | 0 | L | 180 | 0
11DF9 | 1 | 1 | h | 32 | S | 180 | 0
11DF9 | 1 | 1 | h | 32 | L | 180 | 0
11DF9 | 1 | 1 | h | 64 | S | 180 | 0
11DF9 | 1 | 1 | h | 64 | L | 180 | 0
11DF9 | 1 | 1 | h | 128 | S | 180 | 0
11DF9 | 1 | 1 | h | 128 | L | 180 | 0
11DF9 | 1 | 1 | h | 0 | S | 300 | 0
11DF9 | 1 | 1 | h | 0 | L | 300 | 0
11DF9 | 1 | 1 | h | 32 | S | 300 | 0
11DF9 | 1 | 1 | h | 32 | L | 300 | 0
11DF9 | 1 | 1 | h | 64 | S | 300 | 0
11DF9 | 1 | 1 | h | 64 | L | 300 | 0
11DF9 | 1 | 1 | h | 128 | S | 300 | 0
11DF9 | 1 | 1 | h | 128 | L | 300 | 0
11DF9 | 1 | 2 | h | 128 | S | 0 | 0
11DF9 | 1 | 2 | h | 128 | L | 0 | 0
11DF9 | 1 | 2 | h | 128 | S | 180 | 0
11DF9 | 1 | 2 | h | 128 | L | 180 | 0
11DF9 | 1 | 2 | h | 128 | S | 300 | 0
11DF9 | 1 | 2 | h | 128 | L | 300 | 0
11DF9 | 1 | 4 | h | 128 | S | 0 | 0
11DF9 | 1 | 4 | h | 128 | L | 0 | 0
11DF9 | 1 | 4 | h | 128 | S | 300 | 0
11DF9 | 1 | 4 | h | 128 | L | 300 | 0
11DF9 | 1 | 6 | h | 0 | S | 0 | 0
11DF9 | 1 | 6 | h | 0 | L | 0 | 0
11DF9 | 1 | 6 | h | 64 | S | 0 | 0
11DF9 | 1 | 6 | h | 64 | L | 0 | 0
11DF9 | 1 | 6 | h | 128 | S | 0 | 0
11DF9 | 1 | 6 | h | 128 | L | 0 | 0
11DF9 | 1 | 6 | h | 0 | S | 60 | 0
11DF9 | 1 | 6 | h | 0 | L | 60 | 0
11DF9 | 1 | 6 | h | 64 | S | 60 | 0
11DF9 | 1 | 6 | h | 64 | L | 60 | 0
11DF9 | 1 | 6 | h | 128 | S | 60 | 0
11DF9 | 1 | 6 | h | 128 | L | 60 | 0
11DF9 | 1 | 6 | h | 0 | S | 600 | 0
11DF9 | 1 | 6 | h | 0 | L | 600 | 0
11DF9 | 1 | 6 | h | 64 | S | 600 | 0
11DF9 | 1 | 6 | h | 64 | L | 600 | 0
11DF9 | 1 | 6 | h | 128 | S | 600 | 0
11DF9 | 1 | 6 | h | 128 | L | 600 | 0
11DF9 | 1 | 24 | h | 0 | S | 0 | 0
11DF9 | 1 | 24 | h | 0 | L | 0 | 0
11DF9 | 1 | 24 | h | 64 | S | 0 | 0
11DF9 | 1 | 24 | h | 64 | L | 0 | 0
11DF9 | 1 | 24 | h | 128 | S | 0 | 0
11DF9 | 1 | 24 | h | 128 | L | 0 | 0
11DF9 | 1 | 24 | h | 0 | S | 300 | 0
11DF9 | 1 | 24 | h | 0 | L | 300 | 0
11DF9 | 1 | 24 | h | 64 | S | 300 | 1
11DF9 | 1 | 24 | h | 64 | L | 300 | 0
11DF9 | 1 | 24 | h | 128 | S | 300 | 0
11DF9 | 1 | 24 | h | 128 | L | 300 | 0
FAIL_TEST | 2 | 10 | s | 0 | S | 0 | 0
FAIL_TEST | 2 | 10 | s | 0 | L | 0 | 0
FAIL_TEST | 2 | 10 | s | 64 | S | 0 | 0
FAIL_TEST | 2 | 10 | s | 64 | L | 0 | 0
FAIL_TEST | 2 | 10 | s | 128 | S | 0 | 0
FAIL_TEST | 2 | 10 | s | 128 | L | 0 | 0
FAIL_TEST | 2 | 3 | m | 0 | S | 0 | 0
FAIL_TEST | 2 | 3 | m | 0 | L | 0 | 0
FAIL_TEST | 2 | 3 | m | 64 | S | 0 | 0
FAIL_TEST | 2 | 3 | m | 64 | L | 0 | 0
FAIL_TEST | 2 | 3 | m | 128 | S | 0 | 0
FAIL_TEST | 2 | 3 | m | 128 | L | 0 | 0
FAIL_TEST | 2 | 3 | m | 0 | S | 60 | 0
FAIL_TEST | 2 | 3 | m | 0 | L | 60 | 0
FAIL_TEST | 2 | 3 | m | 64 | S | 60 | 0
FAIL_TEST | 2 | 3 | m | 64 | L | 60 | 0
FAIL_TEST | 2 | 3 | m | 128 | S | 60 | 0
FAIL_TEST | 2 | 3 | m | 128 | L | 60 | 0
FAIL_TEST | 2 | 5 | m | 32 | S | 10 | 0
FAIL_TEST | 2 | 5 | m | 32 | L | 10 | 0
FAIL_TEST | 2 | 5 | m | 64 | S | 10 | 0
FAIL_TEST | 2 | 5 | m | 64 | L | 10 | 0
FAIL_TEST | 2 | 5 | m | 128 | S | 5 | 0
FAIL_TEST | 2 | 5 | m | 128 | L | 5 | 0
FAIL_TEST | 2 | 10 | m | 0 | S | 600 | 0
FAIL_TEST | 2 | 10 | m | 0 | L | 600 | 0
FAIL_TEST | 2 | 10 | m | 128 | S | 600 | 0
FAIL_TEST | 2 | 10 | m | 128 | L | 600 | 0
FAIL_TEST | 2 | 30 | m | 32 | S | 0 | 0
FAIL_TEST | 2 | 30 | m | 32 | L | 0 | 0
FAIL_TEST | 2 | 30 | m | 64 | S | 0 | 0
FAIL_TEST | 2 | 30 | m | 64 | L | 0 | 0
FAIL_TEST | 2 | 30 | m | 128 | S | 0 | 0
FAIL_TEST | 2 | 30 | m | 128 | L | 0 | 0
FAIL_TEST | 2 | 30 | m | 32 | S | 180 | 0
FAIL_TEST | 2 | 30 | m | 32 | L | 180 | 0
FAIL_TEST | 2 | 30 | m | 64 | S | 180 | 0
FAIL_TEST | 2 | 30 | m | 64 | L | 180 | 0
FAIL_TEST | 2 | 30 | m | 128 | S | 180 | 0
FAIL_TEST | 2 | 30 | m | 128 | L | 180 | 0
FAIL_TEST | 2 | 1 | h | 0 | S | 0 | 1
FAIL_TEST | 2 | 1 | h | 0 | L | 0 | 0
FAIL_TEST | 2 | 1 | h | 32 | S | 0 | 2
FAIL_TEST | 2 | 1 | h | 32 | L | 0 | 0
FAIL_TEST | 2 | 1 | h | 64 | S | 0 | 0
FAIL_TEST | 2 | 1 | h | 64 | L | 0 | 0
FAIL_TEST | 2 | 1 | h | 128 | S | 0 | 0
FAIL_TEST | 2 | 1 | h | 128 | L | 0 | 0
FAIL_TEST | 2 | 1 | h | 0 | S | 60 | 1
FAIL_TEST | 2 | 1 | h | 0 | L | 60 | 0
FAIL_TEST | 2 | 1 | h | 32 | S | 60 | 1
FAIL_TEST | 2 | 1 | h | 32 | L | 60 | 0
FAIL_TEST | 2 | 1 | h | 64 | S | 60 | 0
FAIL_TEST | 2 | 1 | h | 64 | L | 60 | 0
FAIL_TEST | 2 | 1 | h | 128 | S | 60 | 0
FAIL_TEST | 2 | 1 | h | 128 | L | 60 | 0
FAIL_TEST | 2 | 1 | h | 0 | S | 180 | 0
FAIL_TEST | 2 | 1 | h | 0 | L | 180 | 0
FAIL_TEST | 2 | 1 | h | 32 | S | 180 | 1
FAIL_TEST | 2 | 1 | h | 32 | L | 180 | 0
FAIL_TEST | 2 | 1 | h | 64 | S | 180 | 0
FAIL_TEST | 2 | 1 | h | 64 | L | 180 | 0
FAIL_TEST | 2 | 1 | h | 128 | S | 180 | 0
FAIL_TEST | 2 | 1 | h | 128 | L | 180 | 0
FAIL_TEST | 2 | 1 | h | 0 | S | 300 | 0
FAIL_TEST | 2 | 1 | h | 0 | L | 300 | 0
FAIL_TEST | 2 | 1 | h | 32 | S | 300 | 0
FAIL_TEST | 2 | 1 | h | 32 | L | 300 | 0
FAIL_TEST | 2 | 1 | h | 64 | S | 300 | 0
FAIL_TEST | 2 | 1 | h | 64 | L | 300 | 0
FAIL_TEST | 2 | 1 | h | 128 | S | 300 | 0
FAIL_TEST | 2 | 1 | h | 128 | L | 300 | 0
FAIL_TEST | 2 | 2 | h | 128 | S | 0 | 0
FAIL_TEST | 2 | 2 | h | 128 | L | 0 | 0
FAIL_TEST | 2 | 2 | h | 128 | S | 180 | 0
FAIL_TEST | 2 | 2 | h | 128 | L | 180 | 0
FAIL_TEST | 2 | 2 | h | 128 | S | 300 | 0
FAIL_TEST | 2 | 2 | h | 128 | L | 300 | 0
FAIL_TEST | 2 | 4 | h | 128 | S | 0 | 0
FAIL_TEST | 2 | 4 | h | 128 | L | 0 | 0
FAIL_TEST | 2 | 4 | h | 128 | S | 300 | 0
FAIL_TEST | 2 | 4 | h | 128 | L | 300 | 0
FAIL_TEST | 2 | 6 | h | 0 | S | 0 | 0
FAIL_TEST | 2 | 6 | h | 0 | L | 0 | 0
FAIL_TEST | 2 | 6 | h | 64 | S | 0 | 0
FAIL_TEST | 2 | 6 | h | 64 | L | 0 | 0
FAIL_TEST | 2 | 6 | h | 128 | S | 0 | 0
FAIL_TEST | 2 | 6 | h | 128 | L | 0 | 0
FAIL_TEST | 2 | 6 | h | 0 | S | 60 | 0
FAIL_TEST | 2 | 6 | h | 0 | L | 60 | 0
FAIL_TEST | 2 | 6 | h | 64 | S | 60 | 0
FAIL_TEST | 2 | 6 | h | 64 | L | 60 | 0
FAIL_TEST | 2 | 6 | h | 128 | S | 60 | 0
FAIL_TEST | 2 | 6 | h | 128 | L | 60 | 0
FAIL_TEST | 2 | 6 | h | 0 | S | 600 | 0
FAIL_TEST | 2 | 6 | h | 0 | L | 600 | 0
FAIL_TEST | 2 | 6 | h | 64 | S | 600 | 0
FAIL_TEST | 2 | 6 | h | 64 | L | 600 | 0
FAIL_TEST | 2 | 6 | h | 128 | S | 600 | 0
FAIL_TEST | 2 | 6 | h | 128 | L | 600 | 0
FAIL_TEST | 2 | 24 | h | 0 | S | 0 | 0
FAIL_TEST | 2 | 24 | h | 0 | L | 0 | 0
FAIL_TEST | 2 | 24 | h | 64 | S | 0 | 0
FAIL_TEST | 2 | 24 | h | 64 | L | 0 | 0
FAIL_TEST | 2 | 24 | h | 128 | S | 0 | 0
FAIL_TEST | 2 | 24 | h | 128 | L | 0 | 0
FAIL_TEST | 2 | 24 | h | 0 | S | 300 | 0
FAIL_TEST | 2 | 24 | h | 0 | L | 300 | 0
FAIL_TEST | 2 | 24 | h | 64 | S | 300 | 3
FAIL_TEST | 2 | 24 | h | 64 | L | 300 | 0
FAIL_TEST | 2 | 24 | h | 128 | S | 300 | 0
FAIL_TEST | 2 | 24 | h | 128 | L | 300 | 0

## Spec
項目 | 檢核點(時間) | 時間單位(s, m, h) | 灰階(0~255) | surface/line(S/L) | Recover Time(sec, 0 為立判) | IS Level(0~5) | remark
INX NB | 10 | s | 0 | S | 0 | 0
INX NB | 10 | s | 0 | L | 0 | 0
INX NB | 10 | s | 64 | S | 0 | 0
INX NB | 10 | s | 64 | L | 0 | 0
INX NB | 10 | s | 128 | S | 0 | 0
INX NB | 10 | s | 128 | L | 0 | 0
INX NB | 3 | m | 0 | S | 60 | 0
INX NB | 3 | m | 0 | L | 60 | 0
INX NB | 3 | m | 64 | S | 60 | 0
INX NB | 3 | m | 64 | L | 60 | 0
INX NB | 3 | m | 128 | S | 60 | 0
INX NB | 3 | m | 128 | L | 60 | 0
MP: OPPO, 聞泰 | 5 | m | 32 | S | 10 | 0
MP: OPPO, 聞泰 | 5 | m | 32 | L | 10 | 0
MP: OPPO, 聞泰 | 5 | m | 64 | S | 10 | 0
MP: OPPO, 聞泰 | 5 | m | 64 | L | 10 | 0
Tablet: Google | 5 | m | 128 | S | 5 | 0
Tablet: Google | 5 | m | 128 | L | 5 | 0
INX MP/CE/Tablet | 10 | m | 0 | S | 600 | 0
INX MP/CE/Tablet | 10 | m | 0 | L | 600 | 0
INX MP/CE/Tablet | 10 | m | 128 | S | 600 | 0
INX MP/CE/Tablet | 10 | m | 128 | L | 600 | 0
傳音for LG(<5sec) | 30 | m | 128 | S | 0 | 0
傳音for LG(<6sec) | 30 | m | 128 | L | 0 | 0
MP: 華勤 (41灰) | 30 | m | 32 | S | 180 | 0
MP: 華勤 (41灰) | 30 | m | 32 | L | 180 | 0
MP: 華勤 (41灰) | 30 | m | 64 | S | 180 | 0
MP: 華勤 (41灰) | 30 | m | 64 | L | 180 | 0
MP: 華勤 (41灰), Tablet: Lenovo | 30 | m | 128 | S | 180 | 0
MP: 華勤 (41灰), Tablet: Lenovo | 30 | m | 128 | L | 180 | 0
傳音 | 1 | h | 128 | S | 0 | 0
INX NB/MP/CE/Table | 1 | h | 0 | S | 60 | 0
INX NB/MP/CE/Table | 1 | h | 0 | L | 60 | 0
INX MP/CE/Table | 1 | h | 128 | S | 60 | 2
INX NB | 1 | h | 128 | S | 60 | 1
INX NB/MP/CE/Table | 1 | h | 128 | L | 60 | 0
MP: 華勤 (41灰) | 1 | h | 32 | S | 180 | 0
MP: 華勤 (41灰) | 1 | h | 32 | L | 180 | 0
MP: 華勤 | 1 | h | 64 | S | 180 | 0
MP: 華勤 | 1 | h | 64 | L | 180 | 0
MP: Huawei, 華勤, Tablet: Huawei | 1 | h | 128 | S | 180 | 0
MP: Huawei, 華勤, Tablet: Huawei | 1 | h | 128 | L | 180 | 0
MP: Lenovo | 1 | h | 64 | S | 300 | 0
MP: Lenovo | 1 | h | 64 | L | 300 | 0
MP: OPPO, Lenovo, 聞泰 | 1 | h | 128 | S | 300 | 0
MP: OPPO, Lenovo, 聞泰 | 1 | h | 128 | L | 300 | 0
百度 | 2 | h | 128 | S | 180 | 0
百度 | 2 | h | 128 | L | 180 | 0
MP: Lenovo | 2 | h | 128 | S | 300 | 0
MP: Lenovo | 2 | h | 128 | L | 300 | 0
Tablet: Google | 4 | h | 128 | S | 300 | 0
Tablet: Google | 4 | h | 128 | L | 300 | 0
阿里 | 6 | h | 64 | S | 60 | 0
阿里 | 6 | h | 64 | L | 60 | 0
INX NB/MP/CE/Table | 6 | h | 0 | S | 600 | 0
INX NB/MP/CE/Table | 6 | h | 0 | L | 600 | 0
INX NB | 6 | h | 128 | S | 600 | 1
INX NB | 6 | h | 128 | L | 600 | 0
INX MP/CE/Table | 6 | h | 128 | S | 600 | 3
INX MP/CE/Table | 6 | h | 128 | L | 600 | 0
INX NB | 24 | h | 0 | S | 300 | 0
INX NB | 24 | h | 0 | L | 300 | 0
INX NB HP | 24 | h | 64 | S | 300 | 2
INX NB HP | 24 | h | 64 | L | 300 | 0
INX NB | 24 | h | 128 | S | 300 | 2
INX NB | 24 | h | 128 | L | 300 | 0