## LC選項特性值DB for upload
LC Name | SELECTDATA_SYS_ID | TNI_C | LTS_C | RT_MS | GTG_RT | VOP_V | CELL_GAP | LC_MODE | LC_TYPE | RECOMMEND | REMARK | Application | LCD_FAB | BU | TR Phase | ne | no | △n | ε∥ | ε⊥ | Δε | K11 | K22 | K33 | △nd | LC Scattering S/d | PI | Seal | 目標收斂組態 | FAB數 | FAB1 | FAB2 | FAB3 | FAB4 | FAB5 | FAB6 | FAB7 | FAB8 | T0 | T1 | T2 | T6 | T3 | T6
BHR92500 | NEW_ISD_018110 | 90.7 | -20 | 20 | 0 | 4.5 | 3.25 | AAS | pLC | N | Cost Down | MP | LCD-05 | MD | RLS | 1.5829 | 1.4843 | 0.0986 | 9.2 | 3.15 | 6.05 | 13.61 | 6.8 | 15.8 | 320.45 | 0.007577584 | SE-6414 | W/R 723K1M |  | 1 |  |  |  |  | V
BHR92800 | ISD_000478 | 73.9 | -20 | 14 | 0 | 6 | 3.2 | AAS | pLC | N | MNT_PA需求 | MNT | LCD-03 | ITI | RLS | 1.588 | 1.4864 | 0.1016 | 8.36 | 3.12 | 5.24 | 11.83 | 5.91 | 13.47 | 325.12 | 0.009378549 | SE-6414 | W/R 723K1M |  | 1 |  |  | v
BHR92800 | ISD_000479 | 73.9 | -20 | 14 | 0 | 6 | 3.2 | AAS | pLC | N | MNT_PA需求 | MNT | LCD-04 | ITI | RLS | 1.588 | 1.4864 | 0.1016 | 8.36 | 3.12 | 5.24 | 11.83 | 5.91 | 13.47 | 325.12 | 0.009378549 | SE-6414 | W/R 723K1M |  | 1 |  |  |  | V
BHR92800 | ISD_000480 | [10 empty] | MNT | LCD-T2 | ITI | RLS
BHR92800 | ISD_016228 | [10 empty] | MNT | LCD-8A | ITI | RLS
BHR92800 | 缺 | 73.9 | -20 | 14 | 0 | 6 | 3.2 | AAS | pLC | N | MNT_PA需求 | MNT | LCD-07 | ITI | RLS | 1.588 | 1.4864 | 0.1016 | 8.36 | 3.12 | 5.24 | 11.83 | 5.91 | 13.47 | 325.12 | 0.009378549 | SE-6414 | W/R 723K1M |  | 1 | [6 empty] | V
BHR92800 | 新組態 | 73.9 | -20 | 14 | 0 | 6 | 3.2 | PA_AAS | pLC | N | MNT_PA需求 | MNT | LCD-04 | ITI | TR3 | 1.588 | 1.4864 | 0.1016 | 8.36 | 3.12 | 5.24 | 11.83 | 5.91 | 13.47 | 325.12 | 0.009378549 | NRB-W185(068A) | W/R 723K1M |  | 1 |  |  |  | TR3
BY17-Q01F | ISD_015826 | 84.2 | 0 | 25 | 0 | 5 | 2.8 | PA_AAS | nLC | N | Cost Down | CE | LCD-T3 | MD | RLS | 1.5975 | 1.483 | 0.1145 | 3.7 | 7.5 | -3.8 | 15 | 7.5 | 17.5 | 320.6 | 0.009330709 | NRB-U238 (5521) | W/R-7142T |  | 1 | [12 empty] | V
BY17-Q01F | ISD_011970 | [10 empty] | MP | LCD-T1 | MD | RLS
BY17-Q01F | ISD_017971 | 84.2 | 0 | 25 | 0 | 5 | 2.8 | PA_AAS | nLC | N | Cost Down | MP | LCD-T3 | MD | RLS | 1.5975 | 1.483 | 0.1145 | 3.7 | 7.5 | -3.8 | 15 | 7.5 | 17.5 | 320.6 | 0.009330709 | NRB-U238 (5521) | W/R-7142T |  | 1 | [12 empty] | V
BY19-Q22A | ISD_014273 | 88.7 | -30 | 24 | 0 | 0 | 3.2 | PA_AAS | pLC | Y | Gen.2_PA 搭 低頻 | NB | LCD-04 | ITI | TR3 | 1.5841 | 1.4837 | 0.1004 | 9.84 | 3.07 | 6.77 | 13.77 | 6.89 | 16.27 | 321.28 | 0.007706611 | NRB-W185(068A) | W/R 723K1M | v | 1 |  |  |  | TR3
CMI-80200 | ISD_000481 | [10 empty] | MNT | LCD-03 | ITI | RLS
CMI-80200 | ISD_000482 | [10 empty] | MNT | LCD-05 | ITI | RLS
CMI-80200 | ISD_000483 | 77.5 | -30 | 0 | 5 | 5.5 | 3.15 | TN | pLC | N | ZCM-5140LA 2nd soruce (價格cost down) | MNT | LCD-T2 | ITI | RLS | 1.627 | 1.497 | 0.13 | 8 | 3 | 5 | 11.6 | 6.9 | 13.9 | 409.5 | 0.01527162 | SE-7492 |  |  | 1 | [10 empty] | V
CMI-80200 | ISD_014166 | 77.5 | -30 | 0 | 5 | 5.5 | 3.15 | TN | pLC | N | ZCM-5140LA 2nd soruce (價格cost down) | MNT | LCD-06 | ITI | RLS | 1.627 | 1.497 | 0.13 | 8 | 3 | 5 | 11.6 | 6.9 | 13.9 | 409.5 | 0.01527162 | PIA11R | W/R 723K1M |  | 1 | [5 empty] | V
HS-5043LA-C | 缺 | 100 | -30 | 16 | 0 | 0 | 0 | TN | pLC | N | 北; 航太/車用特規 | IAV | LCD-T3 | ITI | RLS | 1.5836 | 1.4898 | 0.0938 | 8.34 | 3.63 | 4.71 | 10.9 | 8.5 | 19.8 | 0 | 0.006360321 | SE-7492H(052M) | W/R 723K1M |  | 1 | [12 empty] | V
ILD801300 | ISD_014478 | 75 | -30 | 18 | 5 | 8 | 3.5 | DJVA | nLC | N | TV DJVA cost down | TV | LCD-06 | TV | RLS | 1.5915 | 1.4858 | 0.1057 | 3.3 | 5.7 | -2.4 | 13.5 | 8.1 | 14.2 | 369.95 | 0.008866003 | SE-5661 | W/R 723K1M |  | 1 | [5 empty] | V
ILD810700 | ISD_000497 | 77.2 | -30 | 0 | 8 | 4.5 | 4.15 | TN | pLC | N |  | NB | LCD-03 | ITI | RLS | 1.582 | 1.482 | 0.1 | 10.8 | 3.2 | 7.6 | 10.8 | 6.5 | 12.7 | 415 | 0.009388096 | PIA11R | W/R 723K1M |  | 1 |  |  | V
ILD810700 | ISD_000498 | 77.2 | -30 | 0 | 8 | 4.5 | 4.15 | TN | pLC | N |  | NB | LCD-05 | ITI | RLS | 1.582 | 1.482 | 0.1 | 10.8 | 3.2 | 7.6 | 10.8 | 6.5 | 12.7 | 415 | 0.009388096 | PIA11R | W/R 723K1M |  | 1 |  |  |  |  | V
ILD810700 | ISD_016492 | 77.2 | -30 | 0 | 8 | 4.5 | 4.15 | TN | pLC | N |  | NB | LCD-06 | ITI | RLS | 1.582 | 1.482 | 0.1 | 10.8 | 3.2 | 7.6 | 10.8 | 6.5 | 12.7 | 415 | 0.009388096 | PIA11R | W/R 723K1M |  | 1 | [5 empty] | V
ILD813400 | ISD_000512 | null | null | 0 | 8 | 6 | 0 | NPVA | null | N |  | IAV | LCD-03 | ITI | TR3 | 缺規 | 缺規 | 缺規 | 缺規 | 缺規 | 缺規 | 缺規 | 缺規 | 缺規 | #VALUE! | #VALUE! |  |  |  | 0
ILD821001 | 缺 | 75.7 | -25 | 14 | 0 | 5.5 | 3.2 | AAS | pLC | N | MNT_Cost down | MNT | LCD-07 | ITI | RLS | 1.5855 | 1.4835 | 0.102 | 缺規 | 缺規 | 缺規 | 11.8 | 5.9 | 13.9 | 326.4 | 0.009303113 | SE-6414 | W/R 723K1M |  | 1 | [6 empty] | v
ILD843001 | NEW_ISD_018111 | 80.8 | -30 | 25 | 0 | 5 | 3.1 | PA_AAS | nLC | Y | 1098 like Cost down for Oppo/VIVO | MP | LCD-T2 | MD | TR3 | 1.5896 | 1.4856 | 0.104 | 3.5 | 6.9 | -3.4 | 15.4 | 9.2 | 17 | 322.4 | 0.007376347 | NRB-U238 (5521) | W/R 723K1M |  | 1 | [10 empty] | TR3
LCT-06-179 | ISD_016014 | 101.5 | -30 | 30 | 0 | 4.5 | 4 | TN | pLC | N | 廣溫液晶 | CE | LCD-T1 | MD | RLS | 1.5789 | 1.4811 | 0.0978 | 10.5 | 3.2 | 7.3 | 12.4 | 6.3 | 16.8 | 391.2 | 0.007568564 | SE-7492 | S-WB59 |  | 1 | [9 empty] | V
LCT-06-179 | ISD_016016 | 101.5 | -30 | 30 | 0 | 4.5 | 4 | TN | pLC | N | 廣溫液晶 | CE | LCD-T0 | MD | RLS | 1.5789 | 1.4811 | 0.0978 | 10.5 | 3.2 | 7.3 | 12.4 | 6.3 | 16.8 | 391.2 | 0.007568564 | SE-7492 | S-WB22 |  | 1 | [9 empty] | V
LCT-07-2380 | ISD_012105 | 105.4 | -40 | 12 | 0 | 2.6 | 3.5 | TN | pLC | N | 航太 | Avionics | LCD-01 | ITI | RLS | 1.6048 | 1.4854 | 0.1194 | 11.2 | 3.2 | 8 | 15.2 | 7.6 | 18.5 | 417.9 | 0.009889015 | SE-7492 | S-WB37 |  | 1 | V
LCT-07-2380 | ISD_016064 | [10 empty] | Avionics | LCD-02 | ITI | RLS
LCT-07-601 | ISD_012106 | 75.4 | -20 | 0 | 3 | 3.1 | 0 | TN | pLC | N |  | MNT | LCD-03 | ITI | RLS | 1.6222 | 1.4927 | 0.1295 | 7.1 | 2.9 | 4.2 | 13.6 | 6.8 | 13.3 | 0 | 0.01448502 |  |  |  | 0
LCT-08-1313 | ISD_012107 | 96.2 | -40 | 20 | 0 | 6 | 0 | DJVA | nLC | N |  | AA_OEM | LCD-01 | AA | RLS | 1.6006 | 1.4866 | 0.114 | 3.5 | 6.8 | -3.4 | 17.9 | 8.95 | 16.2 | 0 | 0.008631521 | PIA11N | W/R 723K1M |  | 1 | V
LCT-08-1313 | NEW_ISD_018044 | 96.2 | -40 | 20 | 0 | 6 | 0 | DJVA | nLC | N |  | AA_OEM | LCD-T3 | AA | RLS | 1.6006 | 1.4866 | 0.114 | 3.5 | 6.8 | -3.4 | 17.9 | 8.95 | 16.2 | 0 | 0.008631521 | PIA11N | W/R 723K1M |  | 1 | [12 empty] | V
LCT-08-2002 | ISD_000485 | 77.2 | -20 | 0 | 5 | 2.6 | 0 | TN | pLC | N | 被80200 取代 | MNT | LCD-T2 | ITI | RLS | 1.6272 | 1.496 | 0.1312 | 8.8 | 3.4 | 5.3 | 11.2 | 5.6 | 11.2 | 0 | 0.01798997 | PIA11N | W/R 723K1M |  | 1 | [10 empty] | V
LCT-08-2002 | 缺 | 77.2 | -20 | 0 | 5 | 2.6 | 0 | TN | pLC | N | 被80200 取代 | MNT | LCD-T1 | ITI | RLS | 1.6272 | 1.496 | 0.1312 | 8.8 | 3.4 | 5.3 | 11.2 | 5.6 | 11.2 | 0 | 0.01798997 |  |  |  | 1 | [9 empty] | V
LCT-08-2046(US014) | 缺 | 75.6 | -30 | 16 | 0 | 1.9 | 3.75 | TN | pLC | N |  | NB | LCD-05 | ITI | RLS | 1.5938 | 1.4826 | 0.1102 | 13.6 | 3.6 | 10 | 10 | 5 | 11.6 | 413.25 | 0.01296249 | PIA11N | UR-2810 |  | 1 |  |  |  |  | V
LCT-08-942 | ISD_000484 | 76.2 | -20 | 0 | 5 | 6 | 0 | TN | pLC | N |  | MNT | LCD-T2 | ITI | RLS | 1.6028 | 1.4889 | 0.1139 | 8 | 3 | 5 | 12.5 | 6.25 | 13 | 0 | 0.01171709 | SE-7492 | W/R 723K1M |  | 1 | [10 empty] | V
LCT-08-942 | 缺 | 76.2 | -20 | 0 | 5 | 6 | 0 | TN | pLC | N |  | MNT | LCD-T1 | ITI | RLS | 1.6028 | 1.4889 | 0.1139 | 8 | 3 | 5 | 12.5 | 6.25 | 13 | 0 | 0.01171709 | SE-7492 | S-WB22 |  | 1 | [9 empty] | V
LCT-09-1060 | ISD_000475 | 75.6 | -20 | 16 | 8 | 7.5 | 3.2 | AAS | pLC | N | MNT_PA需求 | MNT | LCD-03 | ITI | RLS | 1.5875 | 1.4863 | 0.1012 | 7.9 | 3 | 4.9 | 11.1 | 5.55 | 13.1 | 323.84 | 0.009757679 | SE-6414 | W/R 723K1M |  | 3 |  |  | v | v | v
LCT-09-1060 | ISD_000476 | 75.6 | -20 | 16 | 8 | 7.5 | 3.2 | AAS | pLC | N | MNT_PA需求 | MNT | LCD-04 | ITI | RLS | 1.5875 | 1.4863 | 0.1012 | 7.9 | 3 | 4.9 | 11.1 | 5.55 | 13.1 | 323.84 | 0.009757679 | SE-6414 | W/R 723K1M |  | copy |  |  |  | V
LCT-09-1060 | ISD_000477 | 75.6 | -20 | 16 | 8 | 7.5 | 3.2 | AAS | pLC | N | MNT_PA需求 | MNT | LCD-05 | ITI | RLS | 1.5875 | 1.4863 | 0.1012 | 7.9 | 3 | 4.9 | 11.1 | 5.55 | 13.1 | 323.84 | 0.009757679 | SE-6414 | W/R 723K1M |  | copy |  |  |  |  | V
LCT-09-1060 | ISD_011504 | [10 empty] | Medical | LCD-03 | ITI | RLS
LCT-10-1031 | ISD_000507 | 106.4 | -40 | 24 | 0 | 6 | 3.2 | NPVA | nLC | N | 車用廣溫 | AA_OEM | LCD-01 | AA | RLS | 1.6066 | 1.4883 | 0.1183 | 3.5 | 6.9 | -3.4 | 15.8 | 7.9 | 16.7 | 378.56 | 0.009954114 | AL60101L | W/R 723K1M |  | 1 | V
LCT-10-1458 | ISD_000455 | 75.7 | -20 | 18 | 5 | 8 | 3.5 | DJVA | nLC | N |  | TV | LCD-04 | TV | RLS | 1.5867 | 1.4841 | 0.1026 | 3.5 | 6.3 | -2.8 | 11.8 | 5.9 | 13.4 | 359.1 | 0.009575438 | SE-5661 | W/R 723K1M |  | 1 |  |  |  | V
LCT-10-1458 | ISD_000456 | 75.7 | -20 | 18 | 5 | 8 | 3.5 | DJVA | nLC | N |  | TV | LCD-06 | TV | RLS | 1.5867 | 1.4841 | 0.1026 | 3.5 | 6.3 | -2.8 | 11.8 | 5.9 | 13.4 | 359.1 | 0.009575438 | SE-5661 | W/R 723K1M |  | 1 | [5 empty] | V
LCT-10-1458 | ISD_000457 | 75.7 | -20 | 18 | 5 | 8 | 3.5 | DJVA | nLC | N |  | TV | LCD-07 | TV | RLS | 1.5867 | 1.4841 | 0.1026 | 3.5 | 6.3 | -2.8 | 11.8 | 5.9 | 13.4 | 359.1 | 0.009575438 | AL65619 | W/R 723K1M |  | 1 | [6 empty] | V
LCT-10-1458 | ISD_000458 | 75.7 | -20 | 18 | 5 | 8 | 3.5 | DJVA | nLC | N |  | TV | LCD-8A | TV | RLS | 1.5867 | 1.4841 | 0.1026 | 3.5 | 6.3 | -2.8 | 11.8 | 5.9 | 13.4 | 359.1 | 0.009575438 | SE-5661 | S-WB78 |  | 1 | [7 empty] | V
LCT-10-1458 | 缺 | 75.7 | -20 | 18 | 5 | 8 | 3.5 | DJVA | nLC | N |  | MNT | LCD-06 | ITI | RLS | 1.5867 | 1.4841 | 0.1026 | 3.5 | 6.3 | -2.8 | 11.8 | 5.9 | 13.4 | 359.1 | 0.009575438 | SE-5661 | W/R 723K1M |  | 1 | [5 empty] | V
LCT-10-1930 | NEW_ISD_018112 | 80.2 | -30 | 45 | 0 | 3.7 | 3.25 | AAS | pLC | N | Gen.1 pLC | Tablet | LCD-05 | MD | RLS | 1.5795 | 1.4775 | 0.102 | 12.7 | 3.4 | 9.3 | 11.2 | 5.6 | 12.8 | 331.5 | 0.009854186 | SE-6414 | W/R 723K1M |  | 1 |  |  |  |  | V
LCT-10-1930 | NEW_ISD_018113 | 80.2 | -30 | 45 | 0 | 3.7 | 3.25 | AAS | pLC | N | Gen.1 pLC | Tablet | LCD-T1 | MD | RLS | 1.5795 | 1.4775 | 0.102 | 12.7 | 3.4 | 9.3 | 11.2 | 5.6 | 12.8 | 331.5 | 0.009854186 | SE-6814 | W/R 723K1M |  | 1 | [9 empty] | V
LCT-10-2102(US029) | ISD_012128 | 101.5 | -30 | 20 | 0 | 2.5 | 4 | TN | pLC | N | MD | CE | LCD-02 | MD | RLS | 1.5802 | 1.4822 | 0.098 | 10.4 | 3.1 | 7.3 | 12.4 | 6.2 | 16.8 | 392 | 0.007632977 | PIA11N | W/R 723 |  | 1 |  | V
LCT-10-2102(US029) | ISD_012127 | 101.5 | -30 | 20 | 0 | 2.5 | 4 | TN | pLC | N | MD | MP | LCD-01 | MD | RLS | 1.5802 | 1.4822 | 0.098 | 10.4 | 3.1 | 7.3 | 12.4 | 6.2 | 16.8 | 392 | 0.007632977 | PIA11N | W/R 723 |  | 1 | V
LCT-11-2596 | ISD_000499 | [10 empty] | NB | LCD-03 | ITI | RLS
LCT-11-2596 | ISD_000500 | [10 empty] | NB | LCD-04 | ITI | RLS
LCT-11-2596 | ISD_000501 | [10 empty] | NB | LCD-05 | ITI | RLS
LCT-11-2596 | ISD_015322 | 90.7 | -40 | 30 | 0 | 5 | 3.25 | AAS | pLC | Y | Gen.2 pLC | CE | LCD-T1 | MD | RLS | 1.586 | 1.4876 | 0.0987 | 9.65 | 3.14 | 6.5 | 12.2 | 6.1 | 16.4 | 320.775 | 0.007956476 | SE-6814 | W/R 723K1M |  | 2 | [9 empty] | V | V
LCT-11-2596 | ISD_015323 | 90.7 | -40 | 30 | 0 | 5 | 3.25 | AAS | pLC | Y | Gen.2 pLC | CE | LCD-T2 | MD | RLS | 1.586 | 1.4876 | 0.0987 | 9.65 | 3.14 | 6.5 | 12.2 | 6.1 | 16.4 | 320.775 | 0.007956476 | SE-6814 | W/R 723K1M |  | copy | [10 empty] | V
LCT-11-2596 | ISD_15324 | [10 empty] | CE | LCD-T0 | MD | RLS
LCT-11-2596 | NEW_ISD_018057 | 90.7 | -40 | 30 | 0 | 5 | 3.25 | AAS | pLC | Y | Gen.2 pLC | CE | LCD-02 | MD | RLS | 1.5861 | 1.4874 | 0.0987 | 9.65 | 3.14 | 6.5 | 12.2 | 6.1 | 16.4 | 320.775 | 0.007955959 | SE-6414 | W/R 723K1M |  | 3 |  | V | V |  | V
LCT-11-2596 | NEW_ISD_018058 | 90.7 | -40 | 30 | 0 | 5 | 3.25 | AAS | pLC | Y | Gen.2 pLC | CE | LCD-03 | MD | RLS | 1.5861 | 1.4874 | 0.0987 | 9.65 | 3.14 | 6.5 | 12.2 | 6.1 | 16.4 | 320.775 | 0.007955959 | SE-6414 | W/R 723K1M |  | copy |  |  | V
LCT-11-2596 | NEW_ISD_018059 | 90.7 | -40 | 30 | 0 | 5 | 3.25 | AAS | pLC | Y | Gen.2 pLC | CE | LCD-05 | MD | RLS | 1.5861 | 1.4874 | 0.0987 | 9.65 | 3.14 | 6.5 | 12.2 | 6.1 | 16.4 | 320.775 | 0.007955959 | SE-6414 | W/R 723K1M |  | copy |  |  |  |  | V
LCT-11-2596 | ADD_ISD_015314 | 90.7 | -40 | 30 | 0 | [6 empty] | MP | LCD-T0 | MD | RLS
LCT-11-2596 | ISD_015310 | 90.7 | -40 | 30 | 0 | 5 | 3.25 | AAS | pLC | Y | Gen.2 pLC | MP | LCD-T1 | MD | RLS | 1.586 | 1.4876 | 0.0987 | 9.65 | 3.14 | 6.5 | 12.2 | 6.1 | 16.4 | 320.775 | 0.007956476 | SE-6814 | W/R 723K1M |  | 2 | [9 empty] | V | V
LCT-11-2596 | ISD_015311 | 90.7 | -40 | 30 | 0 | 5 | 3.25 | AAS | pLC | Y | Gen.2 pLC | MP | LCD-T2 | MD | RLS | 1.586 | 1.4876 | 0.0987 | 9.65 | 3.14 | 6.5 | 12.2 | 6.1 | 16.4 | 320.775 | 0.007956476 | SE-6814 | W/R 723K1M |  | copy | [10 empty] | V
LCT-11-2596 | NEW_ISD_018060 | 90.7 | -40 | 30 | 0 | 5 | 3.25 | AAS | pLC | Y | Gen.2 pLC | MP | LCD-02 | MD | RLS | 1.5861 | 1.4874 | 0.0987 | 9.65 | 3.14 | 6.5 | 12.2 | 6.1 | 16.4 | 320.775 | 0.007955959 | SE-6414 | W/R 723K1M |  | 3 |  | V | V |  | V
LCT-11-2596 | NEW_ISD_018061 | 90.7 | -40 | 30 | 0 | 5 | 3.25 | AAS | pLC | Y | Gen.2 pLC | MP | LCD-03 | MD | RLS | 1.5861 | 1.4874 | 0.0987 | 9.65 | 3.14 | 6.5 | 12.2 | 6.1 | 16.4 | 320.775 | 0.007955959 | SE-6414 | W/R 723K1M |  | copy |  |  | V
LCT-11-2596 | NEW_ISD_018062 | 90.7 | -40 | 30 | 0 | 5 | 3.25 | AAS | pLC | Y | Gen.2 pLC | MP | LCD-05 | MD | RLS | 1.5861 | 1.4874 | 0.0987 | 9.65 | 3.14 | 6.5 | 12.2 | 6.1 | 16.4 | 320.775 | 0.007955959 | SE-6414 | W/R 723K1M |  | copy |  |  |  |  | V
LCT-11-2596 | ISD_015312 | 90.7 | -40 | 30 | 0 | 5 | 3.25 | AAS | pLC | Y | Gen.2 pLC | Tablet | LCD-T1 | MD | RLS | 1.586 | 1.4876 | 0.0987 | 9.65 | 3.14 | 6.5 | 12.2 | 6.1 | 16.4 | 320.775 | 0.007956476 | SE-6814 | W/R 723K1M |  | 2 | [9 empty] | V | V
LCT-11-2596 | ISD_015313 | 90.7 | -40 | 30 | 0 | 5 | 3.25 | AAS | pLC | Y | Gen.2 pLC | Tablet | LCD-T2 | MD | RLS | 1.586 | 1.4876 | 0.0987 | 9.65 | 3.14 | 6.5 | 12.2 | 6.1 | 16.4 | 320.775 | 0.007956476 | SE-6814 | W/R 723K1M |  | copy | [10 empty] | V
LCT-11-2596 | NEW_ISD_018063 | 90.7 | -40 | 30 | 0 | 5 | 3.25 | AAS | pLC | Y | Gen.2 pLC | Tablet | LCD-02 | MD | RLS | 1.5861 | 1.4874 | 0.0987 | 9.65 | 3.14 | 6.5 | 12.2 | 6.1 | 16.4 | 320.775 | 0.007955959 | SE-6414 | W/R 723K1M |  | 3 |  | V | V |  | V
LCT-11-2596 | NEW_ISD_018064 | 90.7 | -40 | 30 | 0 | 5 | 3.25 | AAS | pLC | Y | Gen.2 pLC | Tablet | LCD-03 | MD | RLS | 1.5861 | 1.4874 | 0.0987 | 9.65 | 3.14 | 6.5 | 12.2 | 6.1 | 16.4 | 320.775 | 0.007955959 | SE-6414 | W/R 723K1M |  | copy |  |  | V
LCT-11-2596 | NEW_ISD_018065 | 90.7 | -40 | 30 | 0 | 5 | 3.25 | AAS | pLC | Y | Gen.2 pLC | Tablet | LCD-05 | MD | RLS | 1.5861 | 1.4874 | 0.0987 | 9.65 | 3.14 | 6.5 | 12.2 | 6.1 | 16.4 | 320.775 | 0.007955959 | SE-6414 | W/R 723K1M |  | copy |  |  |  |  | V
LCT-11-362 | ISD_011868 | [10 empty] | NB | LCD-04 | ITI | TR3
LCT-11-362 | ISD_011422 | 90.3 | -30 | 25 | 0 | 4.6 | 3.2 | AAS | pLC | N |  | CE | LCD-T3 | MD | RLS | 1.5893 | 1.4845 | 0.1048 | 10.1 | 3.1 | 7 | 13.5 | 6.6 | 15.7 | 335.36 | 0.008695849 | SE-5811 | S-WH08 |  | 1 | [12 empty] | V
LCT-12-1667 | ISD_000459 | 75.2 | -20 | 0 | 4 | 8 | 3.5 | NPVA | nLC | N |  | TV | LCD-04 | TV | RLS | 1.5866 | 1.4827 | 0.1039 | 3.3 | 5.8 | -2.5 | 15.2 | 7.6 | 16.3 | 363.65 | 0.007802868 | AL65308 | W/R 723K1M |  | 1 |  |  |  | V
LCT-12-1667 | ISD_000460 | 75.2 | -20 | 16 | 9 | 8 | 3.5 | NPVA | nLC | N |  | TV | LCD-07 | TV | RLS | 1.5866 | 1.4827 | 0.1039 | 3.3 | 5.8 | -2.5 | 15.2 | 7.6 | 16.3 | 363.65 | 0.007802868 | AL67001 | W/R 723K1M |  | 1 | [6 empty] | V
LCT-12-1667 | ISD_00461 | 75.2 | -20 | 16 | 9 | 8 | 3.5 | NPVA | nLC | N |  | TV | LCD-8B | TV | RLS | 1.5866 | 1.4827 | 0.1039 | 3.3 | 5.8 | -2.5 | 15.2 | 7.6 | 16.3 | 363.65 | 0.007802868 | AL67105 | W/R 723K1M |  | 1 | [7 empty] | V
LCT-12-1667 | ISD_013803 | [10 empty] | TV | LCD-06 | TV | RLS
LCT-12-1667 | ISD_014510 | [10 empty] | PID | LCD-06 | TV | RLS
LCT-12-1667 | ISD_016106 | [10 empty] | PID | LCD-07 | TV | TR3
LCT-12-491 | ISD_012109 | 92.4 | -20 | 20 | 0 | 0 | 0 | AAS | pLC | N | Medical | Medical | LCD-02 | ITI | RLS | 1.5836 | 1.4828 | 0.1008 | 12 | 3.3 | 8.8 | 14.1 | 7.05 | 17.2 | 0 | 0.007473681 | SE-6414 | W/R 723K1M |  | 1 |  | V
LCT-12-491 | ISD_012110 | [10 empty] | Medical | LCD-03 | ITI | RLS
LCT-13-1386 | ISD_000504 | 84.6 | -30 | 35 | 0 | 5 | 3.1 | PA_AAS | nLC | N | Gen.1 nLC | NB | LCD-05 | ITI | RLS | 1.5741 | 1.479 | 0.0951 | 3.5 | 7 | -3.4 | 13.2 | 6.6 | 15.3 | 294.81 | 0.007205386 | NRB-U238 (5521) | W/R 723K1M |  | 2 |  |  |  |  | V | [8 empty] | V
LCT-13-1386 | ISD_0015781 | [10 empty] | CE | LCD-T1 | MD | RLS
LCT-13-1386 | ISD_0015784 | [10 empty] | MP | LCD-T1 | MD | RLS
LCT-13-1386 | ISD_015782 | 84.6 | -30 | 35 | 0 | 5 | 3.1 | PA_AAS | nLC | N | Gen.1 nLC | Tablet | LCD-T1 | MD | RLS | 1.5741 | 1.479 | 0.0951 | 3.5 | 7 | -3.4 | 13.2 | 6.6 | 15.3 | 294.81 | 0.007205386 | NRB-U238 (5521) | W/R 723K1M |  | copy | [9 empty] | V
LCT-13-1386 | 缺 | 84.6 | -30 | 35 | 0 | 5 | 3.1 | PA_AAS | nLC | N | Gen.1 nLC | Tablet | LCD-05 | MD | RLS | 1.5741 | 1.479 | 0.0951 | 3.5 | 7 | -3.4 | 13.2 | 6.6 | 15.3 | 294.81 | 0.007205386 | NRB-U238 (5521) | W/R 723K1M |  | 3 |  |  |  |  | V |  |  |  |  | V |  |  | V
LCT-13-1386 | 缺 | 84.6 | -30 | 35 | 0 | 5 | 3.1 | PA_AAS | nLC | N | Gen.1 nLC | Tablet | LCD-T3 | MD | RLS | 1.5741 | 1.479 | 0.0951 | 3.5 | 7 | -3.4 | 13.2 | 6.6 | 15.3 | 294.81 | 0.007205386 | NRB-U238 (5521) | W/R 723K1M |  | copy | [12 empty] | V
LCT-13-1386 | ISD_015901 | 84.6 | -30 | 35 | 0 | 5 | 3.1 | PA_AAS | nLC | N | Gen.1 nLC | NB | LCD-T6 | ITI | RLS | 1.5741 | 1.479 | 0.0951 | 3.5 | 7 | -3.4 | 13.2 | 6.6 | 15.3 | 294.81 | 0.007205386 | NRB-U238 (5521) | W/R 723K1M |  | copy | [13 empty] | V
LCT-13-396 | ISD_000513 | 99.9 | -40 | 25 | 0 | 6 | 3.2 | AAS | pLC | N | Automotive, OEM 4.5 | AA_OEM | LCD-01 | AA | RLS | 1.5957 | 1.4866 | 0.1091 | 7.9 | 2.9 | 5 | 15.3 | 7.65 | 16.9 | 349.12 | 0.008513188 | SE-6414 | W/R 723K1M |  | 4 | V | V | V |  | V
LCT-13-396 | ISD_000514 | 99.9 | -40 | 25 | 0 | 6 | 3.2 | AAS | pLC | N | Automotive, OEM 4.5 | AA_OEM | LCD-02 | AA | RLS | 1.5957 | 1.4866 | 0.1091 | 7.9 | 2.9 | 5 | 15.3 | 7.65 | 16.9 | 349.12 | 0.008513188 | SE-6414 | W/R 723K1M |  | copy |  | V
LCT-13-396 | ISD_000515 | 99.9 | -40 | 25 | 0 | 6 | 3.2 | AAS | pLC | N | Automotive, OEM 4.5 | AA_OEM | LCD-03 | AA | RLS | 1.5957 | 1.4866 | 0.1091 | 7.9 | 2.9 | 5 | 15.3 | 7.65 | 16.9 | 349.12 | 0.008513188 | SE-6414 | W/R 723K1M |  | copy |  |  | V
LCT-13-396 | ISD_000516 | 99.9 | -40 | 25 | 0 | 6 | 3.2 | AAS | pLC | N | Automotive, OEM 4.5 | AA_OEM | LCD-05 | AA | TR4 | 1.5957 | 1.4866 | 0.1091 | 7.9 | 2.9 | 5 | 15.3 | 7.65 | 16.9 | 349.12 | 0.008513188 | SE-6414 | W/R 723K1M |  | copy |  |  |  |  | V
LCT-13-396 | ISD_000517 | 99.9 | -40 | 25 | 0 | 6 | 3.2 | AAS | pLC | N | Automotive, OEM 4.5 | AA_JK | LCD-01 | AA | RLS | 1.5957 | 1.4866 | 0.1091 | 7.9 | 2.9 | 5 | 15.3 | 7.65 | 16.9 | 349.12 | 0.008513188 | SE-6414 | W/R 723K1M |  | 4 | V | V | V |  | V
LCT-13-396 | ISD_000518 | 99.9 | -40 | 25 | 0 | 6 | 3.2 | AAS | pLC | N | Automotive, OEM 4.5 | AA_JK | LCD-02 | AA | RLS | 1.5957 | 1.4866 | 0.1091 | 7.9 | 2.9 | 5 | 15.3 | 7.65 | 16.9 | 349.12 | 0.008513188 | SE-6414 | W/R 723K1M |  | copy |  | V
LCT-13-396 | ISD_000519 | 99.9 | -40 | 25 | 0 | 6 | 3.2 | AAS | pLC | N | Automotive, OEM 4.5 | AA_JK | LCD-03 | AA | RLS | 1.5957 | 1.4866 | 0.1091 | 7.9 | 2.9 | 5 | 15.3 | 7.65 | 16.9 | 349.12 | 0.008513188 | SE-6414 | W/R 723K1M |  | copy |  |  | V
LCT-13-396 | ISD_000520 | 99.9 | -40 | 25 | 0 | 6 | 3.2 | AAS | pLC | N | Automotive, OEM 4.5 | AA_JK | LCD-05 | AA | TR4 | 1.5957 | 1.4866 | 0.1091 | 7.9 | 2.9 | 5 | 15.3 | 7.65 | 16.9 | 349.12 | 0.008513188 | SE-6414 | W/R 723K1M |  | copy |  |  |  |  | V
LCT-13-396 | ISD_016463 | [10 empty] | AA_China | LCD-T1 | AA
LCT-13-396 | ISD_016464 | [10 empty] | AA_OEM | LCD-T1 | AA
LCT-13-396 | NEW_ISD_018053 | 99.9 | -40 | 25 | 0 | 6 | 3.2 | AAS | pLC | N | Automotive, OEM 4.5 | AA_China | LCD-01 | AA | RLS | 1.5957 | 1.4866 | 0.1091 | 7.9 | 2.9 | 5 | 15.3 | 7.65 | 16.9 | 349.12 | 0.008513188 | SE-6414 | W/R 723K1M |  | 4 | V | V | V |  | V
LCT-13-396 | NEW_ISD_018054 | 99.9 | -40 | 25 | 0 | 6 | 3.2 | AAS | pLC | N | Automotive, OEM 4.5 | AA_China | LCD-02 | AA | RLS | 1.5957 | 1.4866 | 0.1091 | 7.9 | 2.9 | 5 | 15.3 | 7.65 | 16.9 | 349.12 | 0.008513188 | SE-6414 | W/R 723K1M |  | copy |  | V
LCT-13-396 | NEW_ISD_018055 | 99.9 | -40 | 25 | 0 | 6 | 3.2 | AAS | pLC | N | Automotive, OEM 4.5 | AA_China | LCD-03 | AA | RLS | 1.5957 | 1.4866 | 0.1091 | 7.9 | 2.9 | 5 | 15.3 | 7.65 | 16.9 | 349.12 | 0.008513188 | SE-6414 | W/R 723K1M |  | copy |  |  | V
LCT-13-396 | NEW_ISD_018056 | 99.9 | -40 | 25 | 0 | 6 | 3.2 | AAS | pLC | N | Automotive, OEM 4.5 | AA_China | LCD-05 | AA | RLS | 1.5957 | 1.4866 | 0.1091 | 7.9 | 2.9 | 5 | 15.3 | 7.65 | 16.9 | 349.12 | 0.008513188 | SE-6414 | W/R 723K1M |  | copy |  |  |  |  | V
LCT-13-396 | ISD_017647 | 99.9 | -40 | 25 | 0 | 6 | 3.2 | AAS | pLC | N | CE | CE | LCD-T1 | MD | RLS | 1.5957 | 1.4866 | 0.1091 | 7.9 | 2.9 | 5 | 15.3 | 7.65 | 16.9 | 349.12 | 0.008513188 | SE-6814 | W/R 723K1M |  | 2 | [9 empty] | V | V
LCT-13-396 | ISD_017994 | 99.9 | -40 | 25 | 0 | 6 | 3.2 | AAS | pLC | N | CE | CE | LCD-T2 | MD | RLS | 1.5957 | 1.4866 | 0.1091 | 7.9 | 2.9 | 5 | 15.3 | 7.65 | 16.9 | 349.12 | 0.008513188 | SE-6814 | W/R 723K1M |  | copy | [10 empty] | V
LCT-13-396 | 缺 | 99.9 | -40 | 25 | 0 | 6 | 2.95 | AAS | pLC | N | Auto | IAV | LCD-05 | ITI | RLS | 1.5957 | 1.4866 | 0.1091 | 7.9 | 2.9 | 5 | 15.3 | 7.65 | 16.9 | 321.845 | 0.008513188 | SE-6414 | W/R 723K1M |  | 1 |  |  |  |  | V
LCT-13-531 | ISD_012111 | 100.1 | -20 | 30 | 0 | 18 | 3.4 | AAS | pLC | N | for 3M, 5M(解析度) 高CR 1500 需求 | Medical | LCD-05 | ITI | RLS | 1.5585 | 1.4738 | 0.0847 | 11 | 3.2 | 7.9 | 15.6 | 7.8 | 17.9 | 287.98 | 0.00479162 | SE-2023 | W/R 723K1M |  | 1 |  |  |  |  | v
LCT-14-2488 | ISD_000462 | 100.4 | -30 | 0 | 5 | 5 | 0 | PAVA | nLC | N |  | TV | LCD-07 | TV | RLS | 1.5942 | 1.4855 | 0.1087 | 3.4 | 6.4 | -3 | 15.9 | 7.95 | 15.7 | 0 | 0.008500622 | AL-402NK | W/R 723K1M |  | 1 | [6 empty] | V
LCT-14-2488 | ISD_012210 | 100.4 | -30 | 0 | 5 | 5 | 0 | PAVA | nLC | N |  | PID | LCD-07 | TV | RLS | 1.5942 | 1.4855 | 0.1087 | 3.4 | 6.4 | -3 | 15.9 | 7.95 | 15.7 | 0 | 0.008500622 | AL-402NK | W/R 723K1M |  | 1 | [6 empty] | V
LCT-14-603 | ISD_000505 | 103.3 | -20 | 25 | 0 | 7 | 3.6 | AAS | pLC | N | for 5M, 5.8M, 6M(解析度) | Medical | LCD-05 | ITI | RLS | 1.5739 | 1.4836 | 0.0903 | 6.5 | 2.7 | 3.8 | 15.2 | 7.6 | 19.1 | 325.08 | 0.005457775 | SE-2023 | W/R 723K1M |  | 1 |  |  |  |  | v
LCT-14-603 | ISD_012155 | [10 empty] | Medical | LCD-04 | ITI | TR3
LCT-14-603 | ISD_015521 | [10 empty] | IAV | LCD-02 | ITI | TR3
LCT-14-603 | 缺 | 103.3 | -20 | 25 | 0 | 7 | 3.6 | AAS | pLC | N | for 5M, 5.8M, 6M(解析度) | Medical | LCD-03 | ITI | RLS | 1.5739 | 1.4836 | 0.0903 | 6.5 | 2.7 | 3.8 | 15.2 | 7.6 | 19.1 | 325.08 | 0.005457775 | SE-6414 | W/R 723K1M |  | 1 |  |  | v
LCT-15-1098 | ISD_011585 | 85.1 | -30 | 25 | 0 | 5 | 3.1 | PA_AAS | nLC | N | Gen.2 nLC | NB | LCD-05 | ITI | TR4 | 1.5769 | 1.4807 | 0.0962 | 3.5 | 6.8 | -3.3 | 14 | 7 | 14.5 | 298.22 | 0.007311465 | NRB-U238 (5521) | W/R 723K1M |  | 1 |  |  |  |  | TR3
LCT-15-1098 | ISD_016131 | [10 empty] | CE | LCD-T3 | MD | RLS
LCT-15-1098 | ISD_018032 | [10 empty] | CE | LCD-T1 | MD | RLS
LCT-15-1098 | ISD_011396 | 85.1 | -30 | 25 | 0 | 5.5 | 3.1 | PA_AAS | nLC | Y | Gen.2 nLC | MP | LCD-T3 | MD | RLS | 1.5769 | 1.4807 | 0.0962 | 3.5 | 6.8 | -3.3 | 14 | 7 | 14.5 | 298.22 | 0.007311465 | NRB-U238 (5521) | W/R 723K1M |  | copy | [12 empty] | V
LCT-15-1098 | ISD_016334 | 85.1 | -30 | 25 | 0 | 5.5 | 3.1 | PA_AAS | nLC | Y | Gen.2 nLC | MP | LCD-T2 | MD | RLS | 1.5769 | 1.4807 | 0.0962 | 3.5 | 6.8 | -3.3 | 14 | 7 | 14.5 | 298.22 | 0.007311465 | NRB-U238 (5521) | W/R 723K1M |  | copy | [10 empty] | V
LCT-15-1098 | 缺 | 85.1 | -30 | 25 | 0 | 5.5 | 3.1 | PA_AAS | nLC | Y | Gen.2 nLC | MP | LCD-05 | MD | RLS | 1.5769 | 1.4807 | 0.0962 | 3.5 | 6.8 | -3.3 | 14 | 7 | 14.5 | 298.22 | 0.007311465 | NRB-U238 (5521) | W/R 723K1M |  | 4 |  |  |  |  | V |  |  |  |  | V | V |  | V
LCT-15-1098 | 缺 | 85.1 | -30 | 25 | 0 | 5.5 | 3.1 | PA_AAS | nLC | Y | Gen.2 nLC | MP | LCD-T1 | MD | RLS | 1.5769 | 1.4807 | 0.0962 | 3.5 | 6.8 | -3.3 | 14 | 7 | 14.5 | 298.22 | 0.007311465 | NRB-U238 (5521) | W/R 723K1M |  | copy | [9 empty] | V
LCT-15-1098 | ISD_014787 | 85.1 | -30 | 25 | 0 | 5.5 | 3.1 | PA_AAS | nLC | Y | Gen.2 nLC | Tablet | LCD-T2 | MD | RLS | 1.5769 | 1.4807 | 0.0962 | 3.5 | 6.8 | -3.3 | 14 | 7 | 14.5 | 298.22 | 0.007311465 | NRB-U238 (5521) | W/R 723K1M |  | copy | [10 empty] | V
LCT-15-1098 | ISD_017782 | 85.1 | -30 | 25 | 0 | 5.5 | 3.1 | PA_AAS | nLC | Y | Gen.2 nLC | Tablet | LCD-T1 | MD | RLS | 1.5769 | 1.4807 | 0.0962 | 3.5 | 6.8 | -3.3 | 14 | 7 | 14.5 | 298.22 | 0.007311465 | NRB-U238 (5521) | W/R 723K1M |  | copy | [9 empty] | V
LCT-15-1098 | 缺 | 85.1 | -30 | 25 | 0 | 5.5 | 3.1 | PA_AAS | nLC | Y | Gen.2 nLC | Tablet | LCD-05 | MD | RLS | 1.5769 | 1.4807 | 0.0962 | 3.5 | 6.8 | -3.3 | 14 | 7 | 14.5 | 298.22 | 0.007311465 | NRB-U238 (5521) | W/R 723K1M |  | 4 |  |  |  |  | V |  |  |  |  | V | V |  | V
LCT-15-1098 | 缺 | 85.1 | -30 | 25 | 0 | 5.5 | 3.1 | PA_AAS | nLC | Y | Gen.2 nLC | Tablet | LCD-T3 | MD | RLS | 1.5769 | 1.4807 | 0.0962 | 3.5 | 6.8 | -3.3 | 14 | 7 | 14.5 | 298.22 | 0.007311465 | NRB-U238 (5521) | W/R 723K1M |  | copy | [12 empty] | V
LCT-15-1371 | ISD_000524 | [10 empty] | AA_JK | LCD-01 | AA | RLS
LCT-15-1371 | ISD_000525 | 100.6 | -40 | 20 | 0 | 6 | 2.95 | PA_AAS | pLC | Y | Automotive, OEM 5.0 | AA_OEM | LCD-03 | AA | RLS | 1.6081 | 1.4904 | 0.1177 | 8 | 2.9 | 5 | 15.2 | 7.6 | 17.7 | 347.215 | 0.009851949 | NRB-W185(068A) | W/R 723K1M | V | 1 |  |  | V
LCT-15-1371 | ADD_ISD_000526 | [10 empty] | AA_OEM | LCD-05 | AA | TR3.5
LCT-15-1371 | ISD_000527 | 100.6 | -40 | 20 | 0 | 6 | 2.95 | PA_AAS | pLC | Y | Automotive, OEM 5.0 | AA_JK | LCD-03 | AA | RLS | 1.6081 | 1.4904 | 0.1177 | 8 | 2.9 | 5 | 15.2 | 7.6 | 17.7 | 347.215 | 0.009851949 | NRB-W185(068A) | W/R 723K1M | V | 1 |  |  | V
LCT-15-1371 | ADD_ISD_000528 | [10 empty] | AA_JK | LCD-05 | AA | TR3
LCT-15-1371 | ISD_013958 | 100.6 | -40 | 20 | 0 | 6 | 2.95 | PA_AAS | pLC | N | Auto | AA_JK | LCD-T6 | AA | TR4 | 1.6081 | 1.4904 | 0.1177 | 8 | 2.9 | 5 | 15.2 | 7.6 | 17.7 | 347.215 | 0.009851949 | NRB-U973 (0625) | W/R 723K1M | V | copy | [13 empty] | V
LCT-15-1371 | 缺 | 100.6 | -40 | 20 | 0 | 6 | 2.95 | PA_AAS | pLC | Y | Auto | AA_China | LCD-T3 | AA | RLS | 1.6081 | 1.4904 | 0.1177 | 8 | 2.9 | 5 | 15.2 | 7.6 | 17.7 | 347.215 | 0.009851949 | NRB-U973 (0625) | W/R 723K1M | V | 2 | [12 empty] | V | V
LCT-15-1371 | 缺 | 100.6 | -40 | 20 | 0 | 6 | 2.95 | PA_AAS | pLC | Y | Auto | AA_OEM | LCD-T3 | AA | RLS | 1.6081 | 1.4904 | 0.1177 | 8 | 2.9 | 5 | 15.2 | 7.6 | 17.7 | 347.215 | 0.009851949 | NRB-U973 (0625) | W/R 723K1M | V | 2 | [12 empty] | V | V
LCT-15-1371 | 缺 | 100.6 | -40 | 20 | 0 | 6 | 2.95 | PA_AAS | pLC | N | Auto | AA_China | LCD-T6 | AA | RLS | 1.6081 | 1.4904 | 0.1177 | 8 | 2.9 | 5 | 15.2 | 7.6 | 17.7 | 347.215 | 0.009851949 | NRB-U973 (0625) | W/R 723K1M | V | copy | [13 empty] | V
LCT-15-1371 | 缺 | 100.6 | -40 | 20 | 0 | 6 | 2.95 | PA_AAS | pLC | N | Auto | AA_OEM | LCD-T6 | AA | RLS | 1.6081 | 1.4904 | 0.1177 | 8 | 2.9 | 5 | 15.2 | 7.6 | 17.7 | 347.215 | 0.009851949 | NRB-U973 (0625) | W/R 723K1M | V | copy | [13 empty] | V
LCT-15-1508 | ISD_000463 | [10 empty] | TV | LCD-04 | TV | RLS
LCT-15-1508 | ISD_000464 | 74.6 | -20 | 8 | 12 | 7 | 3.9 | NPVA | nLC | N |  | TV | LCD-06 | TV | RLS | 1.5662 | 1.4784 | 0.0878 | 3.5 | 6.6 | -3.1 | 13.1 | 6.55 | 13.8 | 342.42 | 0.006408769 | AL65308 | W/R 723K1M |  | 1 | [5 empty] | V
LCT-15-1508 | ISD_000465 | [10 empty] | TV | LCD-8B | TV | RLS
LCT-15-1508 | 缺 | 74.6 | -20 | 8 | 12 | 7 | 3.9 | NPVA | nLC | N |  | IAV | LCD-03 | ITI | RLS | 1.5662 | 1.4784 | 0.0878 | 3.5 | 6.6 | -3.1 | 13.1 | 6.55 | 13.8 | 342.42 | 0.006408769 | AL65308 | W/R 723K1M |  | 1 |  |  | V
LCT-15-519_NC | ISD_014393 | 95.2 | -40 | 16 | 9 | 8 | 3.35 | NPVA | nLC | N | Outdoor TV | TV | LCD-06 | TV | CRN | 1.5933 | 1.4857 | 0.1076 | 3.5 | 6.9 | -3.4 | 14.7 | 7.35 | 16.8 | 360.46 | 0.008475672 | AL66901 | W/R 723K1M |  | 1 | [5 empty] | V
LCT-15-519_NC | ISD_014410 | [10 empty] | PID | LCD-06 | TV | TR3
LCT-15-519_NC | 缺 | 95.2 | -40 | 16 | 9 | 8 | 3.35 | NPVA | nLC | N | Outdoor TV | TV | LCD-07 | TV | CRN | 1.5933 | 1.4857 | 0.1076 | 3.5 | 6.9 | -3.4 | 14.7 | 7.35 | 16.8 | 360.46 | 0.008475672 | AL67001 | W/R 723K1M |  | 1 | [6 empty] | V
LCT-15-519_NC | 缺 | 95.2 | -40 | 16 | 9 | 8 | 3.35 | NPVA | nLC | N | Outdoor TV | TV | LCD-08 | TV | CRN | 1.5933 | 1.4857 | 0.1076 | 3.5 | 6.9 | -3.4 | 14.7 | 7.35 | 16.8 | 360.46 | 0.008475672 | AL66905 | W/R 723K1M |  | 1 | [7 empty] | V
LCT-15-629 | ISD_000509 | [10 empty] | IAV | LCD-03 | ITI | RLS
LCT-15-629 | ISD_000511 | [10 empty] | IAV | LCD-8A | ITI | RLS
LCT-15-629 | ISD_011059 | [10 empty] | PID | LCD-8B | TV | RLS
LCT-15-629 | ISD_000508 | 95.5 | -40 | 16 | 0 | 6 | 3.4 | NPVA | nLC | N | Automotive, GM | AA_OEM | LCD-01 | AA | RLS | 1.5933 | 1.4857 | 0.1076 | 3.5 | 6.9 | -3.4 | 14.7 | 7.35 | 16.8 | 365.84 | 0.008475672 | AL65308 | W/R 723K1M |  | 2 | V |  | V
LCT-15-629 | ISD_000510 | 95.5 | -40 | 16 | 0 | 6 | 3.4 | NPVA | nLC | N | Automotive, GM | AA_OEM | LCD-03 | AA | RLS | 1.5933 | 1.4857 | 0.1076 | 3.5 | 6.9 | -3.4 | 14.7 | 7.35 | 16.8 | 365.84 | 0.008475672 | AL65308 | W/R 723K1M |  | copy |  |  | V
LCT-15-629 | 缺
LCT-16-1200 | ISD_000506 | 91.1 | -20 | 30 | 0 | 15 | 3.35 | PA_AAS | nLC | N | 高對比醫療面板用 | Medical | LCD-05 | ITI | RLS | 1.563 | 1.4781 | 0.0849 | 3.5 | 6.9 | -3.5 | 14.8 | 7.4 | 16.9 | 284.415 | 0.005114713 | NRB-U238 (5521) | W/R 723K1M |  | 1 |  |  |  |  | V
LCT-16-1200 | 缺 | 91.1 | -20 | 30 | 0 | 15 | 3.65 | PA_AAS | nLC | N | Gen.1 HCR | NB | LCD-05 | ITI | TR3.5 | 1.563 | 1.4781 | 0.0849 | 3.5 | 6.9 | -3.5 | 14.8 | 7.4 | 16.9 | 309.885 | 0.005114713 | NRB-U238 (5521) | W/R 723K1M |  | 1 |  |  |  |  | v
LCT-16-1200 | 缺 | 91.1 | -20 | 30 | 0 | 15 | 3.35 | PA_AAS | nLC | N | Gen.1 HCR | NB | LCD-05 | ITI | TR3 | 1.563 | 1.4781 | 0.0849 | 3.5 | 6.9 | -3.5 | 14.8 | 7.4 | 16.9 | 284.415 | 0.005114713 | NRB-U238 (5521) | W/R 723K1M |  | 1 |  |  |  |  | TR3
LCT-16-1228 | ISD_015290 | 78.2 | -30 | 25 | 0 | 4.5 | 3.2 | PA_AAS | nLC | Y | Response time 25ms(max) | NB | LCD-T6 | ITI | RLS | 1.579 | 1.48 | 0.099 | 3.7 | 7.2 | -3.6 | 12.8 | 6.4 | 14.5 | 316.8 | 0.008164333 | NRB-U973 (0625) | W/R 723K1M | V | 1 | [11 empty] | TR3
LCT-16-1228 | ISD_015817 | 78.2 | -30 | 26 | 0 | 5.5 | 3.2 | PA_AAS | nLC | N | T6 MP LC | MP | LCD-T6 | MD | RLS | 1.579 | 1.48 | 0.099 | 3.7 | 7.2 | -3.6 | 12.8 | 6.4 | 14.5 | 316.8 | 0.008164333 | NRB-U973 (0625) | S-WH25 |  | 1 | [13 empty] | V
LCT-16-1228 | ISD_015818 | [10 empty] | Tablet | LCD-T6 | MD | RLS
LCT-16-1381 | ADD_ISD_016169 | [10 empty] | CE | LCD-T3 | MD | RLS
LCT-16-1381 | NEW_ISD_018114 | 85 | -30 | 20 | 0 | 5.5 | 2.8 | PA_AAS | nLC | N | Gen.2 nLC | MP | LCD-T3 | MD | RLS | 1.5872 | 1.4823 | 0.1049 | 3.6 | 7.1 | -3.6 | 13.8 | 6.9 | 15.1 | 293.72 | 0.008688093 | NRB-U238 (5521) | W/R 723K1M |  | 1 | [12 empty] | V
LCT-17-1336 | ISD_015433 | 84.6 | -30 | 25 | 0 | 5 | 2.8 | PA_AAS | nLC | N | Gen.3 nLC | MP | LCD-05 | MD | RLS | 1.6015 | 1.486 | 0.1155 | 3.9 | 8.4 | -4.6 | 14.1 | 7.05 | 14.5 | 323.4 | 0.01070138 | NRB-U238 (5521) | W/R 723K1M |  | 4 |  |  |  |  | V |  |  |  |  | V | V |  |  | TR3.5 release
LCT-17-1336 | ADD_ISD_015819 | [10 empty] | MP | LCD-05 | MD | TR4
LCT-17-1336 | ISD_017951 | 84.6 | -30 | 25 | 0 | 5 | 2.8 | PA_AAS | nLC | N | Gen.3 nLC | MP | LCD-T2 | MD | RLS | 1.6015 | 1.486 | 0.1155 | 3.9 | 8.4 | -4.6 | 14.1 | 7.05 | 14.5 | 323.4 | 0.01070138 | NRB-U238 (5521) | W/R 723K1M |  | copy | [10 empty] | V
LCT-17-1336 | ISD_017952 | 84.6 | -30 | 25 | 0 | 5 | 2.8 | PA_AAS | nLC | N | Gen.3 nLC | MP | LCD-T6 | MD | TR4 | 1.6015 | 1.486 | 0.1155 | 3.9 | 8.4 | -4.6 | 14.1 | 7.05 | 14.5 | 323.4 | 0.01070138 | NRB-U238 (5521) | W/R 723K1M |  | copy | [13 empty] | TR4
LCT-17-1336 | ISD_017950 | 84.6 | -30 | 25 | 0 | 5 | 2.8 | PA_AAS | nLC | N | Gen.3 nLC | Tablet | LCD-T2 | MD | RLS | 1.6015 | 1.486 | 0.1155 | 3.9 | 8.4 | -4.6 | 14.1 | 7.05 | 14.5 | 323.4 | 0.01070138 | NRB-U238 (5521) | W/R 723K1M |  | copy | [10 empty] | V
LCT-17-1336 | 缺 | 84.6 | -30 | 25 | 0 | 5 | 2.8 | PA_AAS | nLC | N | Gen.3 nLC | Tablet | LCD-T1 | MD | RLS | 1.6015 | 1.486 | 0.1155 | 3.9 | 8.4 | -4.6 | 14.1 | 7.05 | 14.5 | 323.4 | 0.01070138 | NRB-U238 (5521) | W/R 723K1M |  | copy | [9 empty] | V
LCT-17-218 | ISD_000529 | 114.6 | -40 | 20 | 0 | 6 | 3.1 | PA_AAS | pLC | N | HUD | AA_JK | LCD-T3 | AA | RLS | 1.6059 | 1.4878 | 0.1181 | 8 | 2.9 | 5.1 | 15.7 | 7.85 | 18.1 | 366.11 | 0.009615291 | NRB-U973 (0625) | W/R 723K1M |  | 1 | [12 empty] | V
LCT-17-941 | ISD_000502 | [10 empty] | NB | LCD-03 | ITI | RLS
LCT-17-941 | ISD_000503 | 76.7 | -25 | 0 | 8 | 6 | 2.6 | PA_AAS | pLC | N | NB_PA+高頻需求 | NB | LCD-05 | ITI | RLS | 1.6026 | 1.488 | 0.1146 | 5.8 | 2.8 | 2.9 | 13.2 | 6.6 | 13.5 | 297.96 | 0.01130139 | NRB-W185(068A) | W/R 723K1M |  | 1 |  |  |  |  | TR3
LCT-17-941 | ISD_011058 | [10 empty] | PID | LCD-T6 | TV | TR3.5
LCT-17-941 | ISD_011920 | 76.7 | -25 | 0 | 8 | 6 | 2.6 | AAS | pLC | N | MNT gaming | MNT | LCD-04 | ITI | RLS | 1.6026 | 1.488 | 0.1146 | 5.8 | 2.8 | 2.9 | 13.2 | 6.6 | 13.5 | 297.96 | 0.01130139 | SE-6414 | W/R 723K1M |  | copy |  |  |  | V
LCT-17-941 | ISD_011920 | [10 empty] | MNT | LCD-04 | ITI | RLS
LCT-17-941 | ISD_011920 | 76.7 | -25 | 0 | 8 | 6 | 2.6 | PA_AAS | pLC | N | MNT_PA+高頻需求 | MNT | LCD-04 | ITI | TR3 | 1.6026 | 1.488 | 0.1146 | 5.7 | 2.8 | 2.9 | 13.2 | 6.6 | 13.5 | 297.96 | 0.01130139 | NRB-W185(068A) | W/R 723K1M |  | 1 |  |  |  | TR3
LCT-17-941 | ISD_012043 | 76.7 | -25 | 0 | 8 | 6 | 2.35 | AAS | pLC | N | MNT gaming | MNT | LCD-05 | ITI | RLS | 1.6026 | 1.488 | 0.1146 | 5.8 | 2.8 | 2.9 | 13.2 | 6.6 | 13.5 | 269.31 | 0.01130139 | SE-6414 | W/R 723K1M |  | 1 |  |  |  |  | v
LCT-17-941 | ISD_012265 | 76.7 | -25 | 0 | 8 | 6 | 2.6 | PA_AAS | pLC | N | NB_PA+高頻需求 | NB | LCD-T6 | ITI | TR3 | 1.6026 | 1.488 | 0.1146 | 5.8 | 2.8 | 2.9 | 13.2 | 6.6 | 13.5 | 297.96 | 0.01130139 | NRB-U973 (0625) | W/R 723K1M |  | 1 | [13 empty] | TR3
LCT-17-941 | ISD_014052 | [10 empty] | MNT | LCD-T2 | ITI | RLS
LCT-17-941 | ISD_014140 | 76.7 | -25 | 0 | 8 | 6 | 2.6 | AAS | pLC | N | MNT gaming | MNT | LCD-03 | ITI | RLS | 1.6026 | 1.488 | 0.1146 | 5.8 | 2.8 | 2.9 | 13.2 | 6.6 | 13.5 | 297.96 | 0.01130139 | SE-6414 | W/R 723K1M |  | 3 |  |  | v | v | v
LCT-17-941 | ISD_014450 | [10 empty] | NB | LCD-04 | ITI | RLS
LCT-17-941 | ISD_017618 | [10 empty] | MNT | LCD-07 | ITI | TR3
LCT-17-941 | 多餘? | 76.7 | -25 | 0 | 8 | 6 | 2.6 | AAS | pLC | N | MNT gaming | MNT | LCD-05 | ITI | RLS | 1.6026 | 1.488 | 0.1146 | 5.8 | 2.8 | 2.9 | 13.2 | 6.6 | 13.5 | 297.96 | 0.01130139 | SE-6414 | W/R 723K1M |  | copy |  |  |  |  | V
LCT-18-1053 | ISD_013800 | 105.2 | -40 | 20 | 0 | 6 | 3.4 | PA_AAS | pLC | N | Automotive, GM | AA_OEM | LCD-03 | AA | RLS | 1.5796 | 1.4852 | 0.0944 | 7.7 | 2.9 | 4.8 | 15.8 | 7.9 | 19.6 | 320.96 | 0.005799381 | NRB-W185(068A) | W/R 723K1M |  | 1 |  |  | V
LCT-18-1053 | ISD_013800 | 105 | -40 | 20 | 0 | 6 | 2.95 | PA_AAS | pLC | N | Automotive, OEM 5.0 | AA_OEM | LCD-03 | AA | RLS | 1.5796 | 1.4852 | 0.0944 | 7.7 | 2.9 | 4.8 | 15.8 | 7.9 | 19.6 | 278.48 | 0.005799381 | NRB-W185(068A) | W/R 723K1M |  | 1 |  |  | V
LCT-18-1053 | ISD_014523 | 105.2 | -40 | 20 | 0 | 6 | 3.4 | PA_AAS | pLC | N | Automotive, GM | AA_JK | LCD-03 | AA | RLS | 1.5796 | 1.4852 | 0.0944 | 7.7 | 2.9 | 4.8 | 15.8 | 7.9 | 19.6 | 320.96 | 0.005799381 | NRB-W185(068A) | W/R 723K1M |  | 1 |  |  | V
LCT-18-1053 | ISD_014523 | 105 | -40 | 20 | 0 | 6 | 2.95 | PA_AAS | pLC | N | Automotive, OEM 5.0 | AA_JK | LCD-03 | AA | RLS | 1.5796 | 1.4852 | 0.0944 | 7.7 | 2.9 | 4.8 | 15.8 | 7.9 | 19.6 | 278.48 | 0.005799381 | NRB-W185(068A) | W/R 723K1M |  | 1 |  |  | V
LCT-18-1053 | ISD_014741 | [10 empty] | AA_OEM | LCD-T6 | AA | RLS
LCT-18-1053 | ISD_016283 | [10 empty] | AA_OEM | LCD-T3 | AA | RLS
LCT-18-1053 | ISD_016404 | [10 empty] | AA_JK | LCD-T6 | AA | RLS
LCT-18-1053 | ISD_017670 | [10 empty] | CE | LCD-T1 | MD | RLS
LCT-18-1053 | ISD_017671 | [10 empty] | CE | LCD-T2 | MD | RLS
LCT-18-1053 | ISD_016406 | [10 empty] | AA_JK | LCD-T3 | AA | RLS
LCT-19-1113 | ISD_017783 | 77.8 | -40 | 27 | 0 | 5 | 3 | PA_AAS | nLC | Y | Response time 25ms(max) | NB | LCD-T6 | ITI | TR3 | 1.5743 | 1.4799 | 0.0944 | 缺規 | 缺規 | 缺規 | 13.7 | 6.85 | 14.7 | 283.2 | 0.007074587 | NRB-U973 (0625) | W/R 723K1M | V | 1 | [11 empty] | TR3
LCT-19-286_N | ISD_014282 | 75.1 | -25 | 18 | 5 | 8 | 3.5 | DJVA | nLC | Y |  | TV | LCD-07 | TV | RLS | 1.5864 | 1.4839 | 0.1025 | 3.5 | 6.5 | -2.9 | 12.3 | 6.15 | 13.6 | 358.75 | 0.009270488 | AL65619 | W/R 723K1M |  | 1 | [6 empty] | V
LCT-19-286_N | ISD_014291 | 75.1 | -25 | 18 | 5 | 8 | 3.5 | DJVA | nLC | Y |  | TV | LCD-06 | TV | RLS | 1.5864 | 1.4839 | 0.1025 | 3.5 | 6.5 | -2.9 | 12.3 | 6.15 | 13.6 | 358.75 | 0.009270488 | SE-5661 | W/R 723K1M |  | 1 | [5 empty] | V
LCT-19-286_N | ISD_014623 | [10 empty] | MNT | LCD-8A | ITI
LCT-19-286_N | ISD_014920 | 75.1 | -25 | 18 | 5 | 8 | 3.5 | DJVA | nLC | Y |  | TV | LCD-8A | TV | RLS | 1.5864 | 1.4839 | 0.1025 | 3.5 | 6.5 | -2.9 | 12.3 | 6.15 | 13.6 | 358.75 | 0.009270488 | SE-5661 | S-WB78 |  | 1 | [7 empty] | V
LCT-19-286_N | ISD_015327 | [10 empty] | MNT | LCD-06 | ITI
LCT-19-287_NC | ISD_015926 | 75.8 | -20 | 18 | 5 | 8 | 3.5 | NPVA | nLC | N | TV lowpower LC | TV | LCD-07 | TV | TR3 | 缺規 | 缺規 | 缺規 | 缺規 | 缺規 | 缺規 | 缺規 | 缺規 | 缺規 | #VALUE! | #VALUE! | AL67001 | W/R 723K1M |  | 1 | [6 empty] | V
LCT-19-287_NC | ISD_016072 | 75.8 | -20 | 18 | 5 | 8 | 3.5 | NPVA | nLC | N | TV lowpower LC | TV | LCD-06 | TV | TR3 | 缺規 | 缺規 | 缺規 | 缺規 | 缺規 | 缺規 | 缺規 | 缺規 | 缺規 | #VALUE! | #VALUE! | AL67001 | W/R 723K1M |  | 1 | [5 empty] | V
LCT-19-332 | NEW_ISD_018115 | 77.5 | -20 | 4.2 | 4.2 | 5.2 | 2 | PA_AAS | pLC | Y | VR AR | CE | LCD-T3 | MD | TR3 | 1.6497 | 1.501 | 0.1487 | 5.7 | 2.9 | 2.8 | 13.3 | 6.65 | 13.2 | 297.4 | 0.01986432 | NRB-U973 (0625) | W/R 723K1M |  | 1 | [12 empty] | TR3
LCT-19-580 | ISD_016541 | 79.4 | -30 | 20 | 0 | 5.5 | 3 | PA_AAS | nLC | Y | Gen.4 nLC | MP | LCD-T6 | MD | TR4 | 1.5925 | 1.4858 | 0.1067 | 3.7 | 7.7 | -3.9 | 14.6 | 7.3 | 15.2 | 320.1 | 0.008723647 | NRB-U238 (5521) | W/R 723K1M |  | copy | [13 empty] | TR4
LCT-19-580 | 缺 | 79.4 | -30 | 20 | 0 | 5.5 | 3 | PA_AAS | nLC | Y | Gen.4 nLC | MP | LCD-T2 | MD | RLS | 1.5925 | 1.4858 | 0.1067 | 3.7 | 7.7 | -3.9 | 14.6 | 7.3 | 15.2 | 320.1 | 0.008723647 | NRB-U238 (5521) | W/R 723K1M |  | 2 | [10 empty] | TR4 |  |  | TR4
LCT-19-580 | ISD_016467 | 79.4 | -30 | 20 | 0 | 5.5 | 3 | PA_AAS | nLC | Y | Gen.4 nLC | Tablet | LCD-T2 | MD | TR4 | 1.5925 | 1.4858 | 0.1067 | 3.7 | 7.7 | -3.9 | 14.6 | 7.3 | 15.2 | 320.1 | 0.008723647 | NRB-U238 (5521) | W/R 723K1M |  | 2 | [10 empty] | TR4 |  |  | TR4
LCT-19-580 | 缺 | 79.4 | -30 | 20 | 0 | 5.5 | 3 | PA_AAS | nLC | Y | Gen.4 nLC | Tablet | LCD-T6 | MD | RLS | 1.5925 | 1.4858 | 0.1067 | 3.7 | 7.7 | -3.9 | 14.6 | 7.3 | 15.2 | 320.1 | 0.008723647 | NRB-U238 (5521) | W/R 723K1M |  | copy | [13 empty] | TR4
LCT-19-580
LCT-19-580
LCT-20-1121_NC | ISD_017287 | [10 empty] | PID | LCD-06 | TV | TR2
LCT-20-1121_NC | 缺 | 110 | -40 | 18 | 8 | 8 | 3.9 | NPVA | nLC | N | Wide temp. LC for out door TV(PID) | TV | LCD-06 | TV | TR3 | 缺規 | 缺規 | 缺規 | 缺規 | 缺規 | 缺規 | 缺規 | 缺規 | 缺規 | #VALUE! | #VALUE! | AL67001 | W/R 723K1M |  | 1 | [5 empty] | V
LCT-20-2166_P | ISD_016229 | [10 empty] | MNT | LCD-04 | ITI | TR2
LCT-20-2166_P | 缺 | null | null | 14 | 0 | 7 | 0 | AAS | pLC | N | [5 empty] | 缺規 | 缺規 | 缺規 | 缺規 | 缺規 | 缺規 | 缺規 | 缺規 | 缺規 | #VALUE! | #VALUE! |  |  |  | 0
LCT-21-2936 | NEW_ISD_018116 | 82.6 | -20 | 0 | 0 | 5.2 | 2 | PA_AAS | pLC | N | VR CR up | CE | LCD-T3 | MD | TR2 | 1.6406 | 1.4953 | 0.1453 | 6.25604 | 2.764095 | 3.491945 | 15.12 | 7.56 | 14.25 | 290.6 | 0.01686544 | NRB-U973 (0625) | W/R 723K1M |  | 1 | [12 empty] | TR2
LCT-21-72 | NEW_ISD_018117 | 78 | -30 | 5.1 | 4.8 | 5.2 | 2.3 | PA_AAS | pLC | N | VR AR CR up 50% | CE | LCD-T3 | MD | TR3 | 1.6082 | 1.4884 | 0.1198 | 缺規料 | 缺規料 | 缺規料 | 14.21 | 7.105 | 12.67 | 275.54 | 0.01214837 | NRB-U973 (0625) | W/R 723K1M |  | 1 | [12 empty] | TR2
LCT-21-832 | NEW_ISD_018119 | 86 | -30 | 35 | 0 | 3.2 | 3.6 | DJVA | nLC | Y | higher R% MIP LC | CE | LCD-T3 | MD | TR3 | 1.5796 | 1.4784 | 0.1012 | 缺規 | 缺規 | 缺規 | 14.2265 | 7.11325 | 15.1745 | 364.32 | 0.007868553 | AL60101L | S-WH23 |  | 1 | [12 empty] | TR2
MJ002104 | ISD_012130 | [10 empty] | NB | LCD-01 | ITI | RLS
MJ002104 | ISD_012131 | [10 empty] | IAV | LCD-02 | ITI | RLS
MJ002104 | ISD_012132 | [10 empty] | MP | LCD-02 | MD | RLS
SLC17P11L00 | NEW_ISD_018120 | 91.6 | -20 | 20 | 0 | 4.5 | 3.25 | AAS | pLC | N | Cost Down | Tablet | LCD-T2 | MD | RLS | 1.5821 | 1.4827 | 0.0994 | 9.32 | 3.1 | 6.22 | 13 | 6.5 | 17.2 | 323.05 | 0.007586339 | SE-6814 | W/R 723K1M |  | 1 | [10 empty] | V
MJ002104 | 缺 | null | null | 24 | 0 | 0 | 0 | DJVA | nLC | N |  | IAV | LCD-01 | ITI | RLS | 缺規 | 缺規 | 缺規 | 缺規 | 缺規 | 缺規 | 缺規 | 缺規 | 缺規 | #VALUE! | #VALUE! |  |  |  | 1 | V
MJ052305 | ISD_000466 | 75.4 | -20 | 18 | 5 | 8 | 3.9 | DJVA | nLC | N | ING | MNT | LCD-06 | ITI | RLS | 1.5672 | 1.4787 | 0.0885 | 3.5 | 6.7 | -3.2 | 12.1 | 6.05 | 13.9 | 345.15 | 0.006801599 | SE-5661 | W/R 723K1M |  | 1 | [5 empty] | V
MJ052305 | ISD_000467 | [10 empty] | TV | LCD-06 | TV | RLS
MJ052305 | ISD_000468 | 75.4 | -20 | 18 | 5 | 8 | 3.9 | DJVA | nLC | N | ING | TV | LCD-07 | TV | RLS | 1.5672 | 1.4787 | 0.0885 | 3.5 | 6.7 | -3.2 | 12.1 | 6.05 | 13.9 | 345.15 | 0.006801599 | AL65619 | W/R 723K1M |  | 1 | [6 empty] | V
MJ052305 | ISD_000469 | [10 empty] | TV | LCD-8A | TV | RLS
MJ052305 | ISD_017766 | [10 empty] | IAV | LCD-03 | ITI | RLS
MJ052305 | 缺 | 75.4 | -20 | 18 | 5 | 8 | 3.9 | DJVA | nLC | N | ING | Medical | LCD-02 | ITI | RLS | 1.5672 | 1.4787 | 0.0885 | 3.5 | 6.7 | -3.2 | 12.1 | 6.05 | 13.9 | 345.15 | 0.006801599 | SE-6414 | W/R 723K1M |  | 1 |  | V
MJ052305 | 缺 | 75.4 | -20 | 18 | 5 | 8 | 3.9 | DJVA | nLC | N | ING | MNT | LCD-04 | ITI | RLS | 1.5672 | 1.4787 | 0.0885 | 3.5 | 6.7 | -3.2 | 12.1 | 6.05 | 13.9 | 345.15 | 0.006801599 | SE-5661 | W/R 723K1M |  | 1 |  |  |  | V
MJ052305 | 缺 | 75.4 | -20 | 18 | 5 | 8 | 3.9 | DJVA | nLC | N | ING | TV | LCD-04 | TV | RLS | 1.5672 | 1.4787 | 0.0885 | 3.5 | 6.7 | -3.2 | 12.1 | 6.05 | 13.9 | 345.15 | 0.006801599 | SE-5661 | W/R 723K1M |  | 1 |  |  |  | V
MJ05681 | ISD_012129 | 75.4 | -30 | 10 | 0 | 4.5 | 4.15 | TN | pLC | N | 被5164取代 | NB | LCD-05 | ITI | RLS | 1.5898 | 1.4903 | 0.0995 | 9.9 | 3.2 | 6.7 | 10.6 | 5.3 | 13.2 | 412.925 | 0.009682869 | PIA11N | W/R 723K1M |  | 1 |  |  | V
MJ05681 | 缺 | 75.4 | -30 | 0 | 8 | 4.5 | 0 | TN | pLC | N | 被5164取代 | NB | LCD-03 | ITI | RLS | 1.5898 | 1.4903 | 0.0995 | 9.9 | 3.2 | 6.7 | 10.6 | 5.3 | 13.2 | 0 | 0.009682869 |  |  |  | 1 |  |  | V
MJ05681 | 缺 | 75.4 | -30 | 10 | 0 | 4.5 | 4.15 | TN | pLC | N | 被5164取代 | IAV | LCD-05 | ITI | RLS | 1.5898 | 1.4903 | 0.0995 | 9.9 | 3.2 | 6.7 | 10.6 | 5.3 | 13.2 | 412.925 | 0.009682869 | PIA11N | UR-2810 |  | 1 |  |  | V
SAT-223 | ISD_014014 | null | null | 600 | 0 | 7.5 | 0 | TN | pLC | N | LC 天線 | IAV | LCD-01 | ITI | RLS | 缺規 | 缺規 | 缺規 | 缺規 | 缺規 | 缺規 | 缺規 | 缺規 | 缺規 | #VALUE! | #VALUE! | AL26301 | WR -723K1M |  | 1 | V
SAT-299 | ISD_017430 | 155.5 | null | 600 | 0 | 7.5 | 0 | TN | pLC | Y | LC 天線 | IAV | LCD-01 | ITI | RLS | 1.956 | 1.5336 | 0.4224 | 22.8 | 4 | 18.8 | 17.2 | 8.6 | 24.9 | 0 | 0.1285619 | SE-6414 | WR -723K1M |  | 1 | V
SLC19V33L00 | ISD_015432 | [10 empty] | CE | LCD-T1 | MD | TR3.5
SLC17V26L00 | ISD_000470 | 74.6 | -20 | 18 | 5 | 8 | 3.5 | VA | nLC | N | ING | TV | LCD-04 | TV | RLS | 1.5875 | 1.4846 | 0.1029 | 3.7 | 6.6 | -2.9 | 11.5 | 5.8 | 14.1 | 360.15 | 0.009547574 | SE-5661 | W/R 723K1M |  | 1 |  |  |  | V
SLC17V26L00 | 缺 | 74.6 | -20 | 18 | 5 | 8 | 3.5 | DJVA | nLC | N | ING | TV | LCD-08 | TV | RLS | 1.5875 | 1.4846 | 0.1029 | 3.7 | 6.6 | -2.9 | 11.5 | 5.8 | 14.1 | 360.15 | 0.009547574 | SE-5661 | S-WB78 |  | 1 | [7 empty] | V
SLC19V33L00 | ISD_014274 | [10 empty] | NB | LCD-04 | ITI | TR3
SLC19V33L00 | 缺 | 79.9 | -30 | 20 | 0 | 5.5 | 2.8 | PA_AAS | nLC | Y | Cost Down | CE | LCD-T3 | MD | TR3.5 | 1.6025 | 1.4876 | 0.1149 | 3.9 | 8.1 | -4.2 | 16.8 | 8.4 | 14.9 | 321.72 | 0.009431093 | NRB-U238 (5521) | W/R 723K1M |  | copy | [12 empty] | TR3.5
SLC19V33L00 | ISD_014968 | [10 empty] | MP | LCD-T2 | MD | TR3.5
SLC19V33L00 | ISD_014970 | 79.9 | -30 | 20 | 0 | 5.5 | 2.8 | PA_AAS | nLC | Y | Cost Down | MP | LCD-T1 | MD | TR3.5 | 1.6025 | 1.4876 | 0.1149 | 3.9 | 8.1 | -4.2 | 16.8 | 8.4 | 14.9 | 321.72 | 0.009431093 | NRB-U238 (5521) | W/R 723K1M |  | 4 | [9 empty] | V | V |  | TR3.5 | V
SLC19V33L00 | ISD_014972 | 79.9 | -30 | 20 | 0 | 5.5 | 2.8 | PA_AAS | nLC | Y | Cost Down | MP | LCD-T6 | MD | RLS | 1.6025 | 1.4876 | 0.1149 | 3.9 | 8.1 | -4.2 | 16.8 | 8.4 | 14.9 | 321.72 | 0.009431093 | NRB-U238 (5521) | W/R 723K1M |  | copy | [13 empty] | V
SLC19V33L00 | ISD_017505 | [10 empty] | MP | LCD-05 | MD | RLS
SLC19V33L00 | ISD_014969 | 79.9 | -30 | 20 | 0 | 5.5 | 2.8 | PA_AAS | nLC | Y | Cost Down | Tablet | LCD-T2 | MD | RLS | 1.6025 | 1.4876 | 0.1149 | 3.9 | 8.1 | -4.2 | 16.8 | 8.4 | 14.9 | 321.72 | 0.009431093 | NRB-U238 (5521) | W/R 723K1M |  | copy | [10 empty] | V
SLC19V33L00 | ISD_014971 | 79.9 | -30 | 20 | 0 | 5.5 | 2.8 | PA_AAS | nLC | Y | Cost Down | Tablet | LCD-T1 | MD | TR3.5 | 1.6025 | 1.4876 | 0.1149 | 3.9 | 8.1 | -4.2 | 16.8 | 8.4 | 14.9 | 321.72 | 0.009431093 | NRB-U238 (5521) | W/R 723K1M |  | 4 | [9 empty] | V | V |  | TR3.5 | V
SLC19V33L00 | ISD_014973 | [10 empty] | Tablet | LCD-T6 | MD | RLS
VNJ10611 | ISD_016540 | 98 | -30 | 14 | 0 | 3.85 | 4 | TN | pLC | Y | VVI 2810改版for T0 | CE | LCD-T0 | MD | TR4 | SE-7492 | W/R 723K1M | V | 1 | [7 empty] | SE-7492 | W/R 723K1M |  | 1 | [8 empty] | v
SLC20P15L00 | ISD_016110 | 75.2 | -20 | 0 | 8 | 6 | 2.3 | AAS | pLC | N | MNT_Cost down | MNT | LCD-05 | ITI | TR4 | 1.6056 | 1.4904 | 0.1152 | 5.6 | 2.7 | 2.9 | 13.3 | 6.6 | 13.8 | 264.96 | 0.01132396 | SE-6414 | W/R 723K1M |  | 1 |  |  |  |  | v
SLC20P15L00 | ISD_017620 | [10 empty] | MNT | LCD-07 | ITI | TR3
VNJ10611 | ISD_017787 | 98 | -30 | 14 | 0 | 3.85 | 4 | TN | pLC | Y | VVI 2810改版for T0 | CE | LCD-T1 | MD | RLS | 1.5859 | 1.4861 | 0.0998 | 10.5 | 3.2 | 7.3 | 13.3 | 6.7 | 15.6 | 399.2 | 0.007920904 | SE-7492 | W/R 723K1M |  | 1 | [9 empty] | v
VNJ1333N2810 | 缺 | 97 | -40 | 16 | 0 | 5 | 4 | TN | pLC | N | Cost Down, 取代ZCM-5131LA | CE | LCD-03 | MD | RLS | 1.5832 | 1.4832 | 0.1 | 8.6 | 2.8 | 5.8 | 12.8 | 8.5 | 15.8 | 400 | 0.00760335 | PIA11R | S-WB54 |  | 1 |  |  | V
VNJ1333N2810 | 缺 | 97 | -40 | 16 | 0 | 5 | 4 | TN | pLC | N | Cost Down, 取代ZCM-5131LA | CE | LCD-03 | MD | RLS | 1.5832 | 1.4832 | 0.1 | 8.6 | 2.8 | 5.8 | 12.8 | 8.5 | 15.8 | 400 | 0.00760335 | PIA11N | W/R 723K1M |  | 1 |  |  | V
VNJ1333N2810 | 缺 | 97 | -40 | 16 | 0 | 5 | 4 | TN | pLC | N | Cost Down, 取代ZCM-5131LA | CE | LCD-T0 | MD | RLS | 1.5832 | 1.4832 | 0.1 | 8.6 | 2.8 | 5.8 | 12.8 | 8.5 | 15.8 | 400 | 0.00760335 | SE-7492 | W/R 723K1M |  | 3 | [8 empty] | V | V | V
MJ002104 | ADD_ISD_012130 | [10 empty] | NB | LCD-01 | ITI | RLS
ZCM-5066LA | ADD_ISD_012120 | [10 empty] | NB | LCD-02 | ITI | RLS
ZCM-5571XX | ADD_ISD_017936 | [10 empty] | NB | LCD-02 | ITI | TR3
VNJ1333N2810 | 缺 | 97 | -40 | 16 | 0 | 5 | 4 | TN | pLC | N | Cost Down, 取代ZCM-5131LA | CE | LCD-T1 | MD | RLS | 1.5832 | 1.4832 | 0.1 | 8.6 | 2.8 | 5.8 | 12.8 | 8.5 | 15.8 | 400 | 0.00760335 | SE-7492 | W/R 723K1M |  | copy | [9 empty] | V
VNJ1333N2810 | 缺 | 97 | -40 | 16 | 0 | 5 | 4 | TN | pLC | N | Cost Down, 取代ZCM-5131LA | CE | LCD-T2 | MD | RLS | 1.5832 | 1.4832 | 0.1 | 8.6 | 2.8 | 5.8 | 12.8 | 8.5 | 15.8 | 400 | 0.00760335 | SE-7492 | W/R 723K1M |  | copy | [10 empty] | V
VNJ6005L17C | ISD_015319 | [10 empty] | CE | LCD-T1 | MD | RLS
VNJ6005L17C | ISD_015320 | [10 empty] | CE | LCD-T2 | MD | RLS
VNJ6005L17C | ISD_015321 | [10 empty] | CE | LCD-T0 | MD | RLS
VNJ6005L17C | ISD_017555 | [10 empty] | CE | LCD-05 | MD | TR3
VNJ6005L17C | ISD_015315 | [10 empty] | MP | LCD-T1 | MD | RLS
VNJ6005L17C | ISD_015316 | [10 empty] | MP | LCD-T2 | MD | RLS
VNJ6005L17C | ADD_ISD_018049 | [10 empty] | MP | LCD-05 | MD | RLS
ZCM-5066LA | ISD_012120 | [10 empty] | NB | LCD-02 | ITI | RLS
VNJ6005L17C | ISD_015317 | 88.8 | -39 | 20 | 0 | 4.8 | 3.25 | AAS | pLC | Y | Cost Down | Tablet | LCD-T1 | MD | RLS | 1.583 | 1.4835 | 0.0987 | 8.6 | 2.8 | 5.8 | 11 | 5.5 | 14.7 | 320.775 | 0.008808195 | SE-6814 | W/R 723K1M |  | 2 | [9 empty] | V | V
VNJ6005L17C | ISD_015318 | 88.8 | -39 | 20 | 0 | 4.8 | 3.25 | AAS | pLC | Y | Cost Down | Tablet | LCD-T2 | MD | RLS | 1.583 | 1.4835 | 0.0987 | 8.6 | 2.8 | 5.8 | 11 | 5.5 | 14.7 | 320.775 | 0.008808195 | SE-6814 | W/R 723K1M |  | copy | [10 empty] | V
ZCM-5066LA | 缺
ZCM-5066LA | NEW_ISD_018122 | 80.1 | -30 | 20 | 5 | 5 | 0 | TN | pLC | N |  | CE | LCD-02 | MD | RLS | 1.5875 | 1.4885 | 0.099 | 8.59 | 3.05 | 5.54 | 10.2 | 7.6 | 15.7 | 0 | 0.008304615 | PIA11N | W/R 723 |  | 1 |  | V
ZCM-5091LA | ISD_012121 | 91 | -30 | 27 | 5 | 2 | 4.7 | TN | pLC | N |  | CE | LCD-01 | MD | RLS | 1.5715 | 1.4849 | 0.0866 | 9.04 | 3.24 | 5.8 | 9.2 | 8.8 | 20.6 | 407.02 | 0.005444903 | SE-7492 | S-WB37 |  | 1 | V
ZCM-5131LA | ISD_012117 | 94.9 | -30 | 16 | 0 | 0 | 3.95 | TN | pLC | N |  | IAV | LCD-02 | ITI | RLS | 1.5855 | 1.486 | 0.0995 | 8.24 | 3.01 | 5.23 | 11.9 | 8.8 | 21.3 | 393.025 | 0.006671434 | SE-7492 | W/R 723K1M |  | 1 |  | V
ZCM-5131LA | ISD_012117 | 94.9 | -30 | 16 | 0 | 0 | 3.95 | TN | pLC | N |  | IAV | LCD-02 | ITI | RLS | 1.5855 | 1.486 | 0.0995 | 8.24 | 3.01 | 5.23 | 11.9 | 8.8 | 21.3 | 393.025 | 0.006671434 | SE-7492 | W/R-719 |  | 1 |  | V
ZCM-5131LA | ISD_012118 | 94.9 | -30 | 16 | 0 | 0 | 3.95 | TN | pLC | N |  | IAV | LCD-01 | ITI | RLS | 1.5855 | 1.486 | 0.0995 | 8.24 | 3.01 | 5.23 | 11.9 | 8.8 | 21.3 | 393.025 | 0.006671434 | SE-7492 | W/R 723K1M |  | 1 | V
ZCM-5131LA | ISD_012119 | 94.9 | -30 | 16 | 0 | 0 | 3.95 | TN | pLC | N |  | IAV | LCD-05 | ITI | RLS | 1.5855 | 1.486 | 0.0995 | 8.24 | 3.01 | 5.23 | 11.9 | 8.8 | 21.3 | 393.025 | 0.006671434 | SE-7492 | S-WB37 |  | 1 |  |  |  |  | V
ZCM-5131LA | ISD_012119
ZCM-5131LA | NEW_ISD_018045 | 94.9 | -30 | 16 | 0 | 0 | 3.95 | TN | pLC | N |  | AA_OEM | LCD-01 | AA | RLS | 1.5855 | 1.486 | 0.0995 | 8.24 | 3.01 | 5.23 | 11.9 | 8.8 | 21.3 | 393.025 | 0.006671434 | PIA11N | W/R 723K1M |  | 1 | V
ZCM-5131LA | NEW_ISD_018046 | 94.9 | -30 | 16 | 0 | 0 | 3.95 | TN | pLC | N |  | AA_OEM | LCD-05 | AA | RLS | 1.5855 | 1.486 | 0.0995 | 8.24 | 3.01 | 5.23 | 11.9 | 8.8 | 21.3 | 393.025 | 0.006671434 | SE-7492 | UR-2810 |  | 1 |  |  |  |  | V
ZCM-5091LA | ISD_012122 | 91 | -30 | 27 | 5 | 2 | 4.7 | TN | pLC | N |  | CE | LCD-02 | MD | RLS | 1.5715 | 1.4849 | 0.0866 | 9.04 | 3.24 | 5.8 | 9.2 | 8.8 | 20.6 | 407.02 | 0.005444903 | SE-7492 | W/R 723K1M |  | 1 |  | V
ZCM-5131LA | NEW_ISD_018123 | 94.9 | -30 | 16 | 0 | 5 | 3.95 | TN | pLC | N |  | CE | LCD-01 | MD | RLS | 1.5855 | 1.486 | 0.0995 | 8.24 | 3.01 | 5.23 | 11.9 | 8.8 | 21.3 | 393.025 | 0.006671434 | SE-7492 | W/R 723K1M |  | 1 | V
ZCM-5131LA | 缺 | 94.9 | -30 | 16 | 0 | 0 | 3.95 | TN | pLC | N |  | IAV | LCD-02 | ITI | RLS | 1.5855 | 1.486 | 0.0995 | 8.24 | 3.01 | 5.23 | 11.9 | 8.8 | 21.3 | 393.025 | 0.006671434 | SE-7492 | 780P-85 |  | 1 |  | V
ZCM-5131LA | 缺 | 94.9 | -30 | 16 | 0 | 0 | 3.95 | TN | pLC | N |  | IAV | LCD-02 | ITI | RLS | 1.5855 | 1.486 | 0.0995 | 8.24 | 3.01 | 5.23 | 11.9 | 8.8 | 21.3 | 393.025 | 0.006671434 | SE-7492 | W/R-884M |  | 1 |  | V
ZCM-5131LA | 缺 | 94.9 | -30 | 16 | 0 | 0 | 3.95 | TN | pLC | N |  | IAV | LCD-02 | ITI | RLS | 1.5855 | 1.486 | 0.0995 | 8.24 | 3.01 | 5.23 | 11.9 | 8.8 | 21.3 | 393.025 | 0.006671434 | PIA11N | W/R 723K1M |  | 1 |  | V
ZCM-5140LA | ISD_000486 | 74.9 | -20 | 0 | 5 | 5.3 | 3.15 | TN | pLC | N |  | MNT | LCD-03 | ITI | RLS | 1.6255 | 1.496 | 0.1295 | 7.54 | 3.1 | 4.44 | 11 | 6.1 | 12.2 | 407.925 | 0.01673092 | PIA11N | W/R 723K1M |  | 1 |  |  | V
ZCM-5140LA | ISD_000486 | 74.9 | -20 | 0 | 5 | 5.3 | 3.15 | TN | pLC | N |  | MNT | LCD-03 | ITI | RLS | 1.6255 | 1.496 | 0.1295 | 7.54 | 3.1 | 4.44 | 11 | 6.1 | 12.2 | 407.925 | 0.01673092 | PIA11N | W/R-719 |  | 1 |  |  | V
ZCM-5140LA | ISD_000486 | 74.9 | -20 | 0 | 5 | 5.3 | 3.15 | TN | pLC | N |  | MNT | LCD-03 | ITI | RLS | 1.6255 | 1.496 | 0.1295 | 7.54 | 3.1 | 4.44 | 11 | 6.1 | 12.2 | 407.925 | 0.01673092 | PIA11N | S-WB54 |  | 1 |  |  | V
ZCM-5140LA | ISD_000487 | 74.9 | -20 | 0 | 5 | 5.3 | 3.15 | TN | pLC | N | ING | MNT | LCD-04 | ITI | RLS | 1.6255 | 1.496 | 0.1295 | 7.54 | 3.1 | 4.44 | 11 | 6.1 | 12.2 | 407.925 | 0.01673092 | PIA11N | W/R 723K1M |  | 1 |  |  |  | V
ZCM-5140LA | ISD_000488 | 74.9 | -20 | 0 | 5 | 5.3 | 3.15 | TN | pLC | N | ING | MNT | LCD-05 | ITI | RLS | 1.6255 | 1.496 | 0.1295 | 7.54 | 3.1 | 4.44 | 11 | 6.1 | 12.2 | 407.925 | 0.01673092 | PIA11N | UR-2810 |  | 1 |  |  |  |  | V
ZCM-5140LA | ISD_000488 | 74.9 | -20 | 0 | 5 | 5.3 | 3.15 | TN | pLC | N | ING | MNT | LCD-05 | ITI | RLS | 1.6255 | 1.496 | 0.1295 | 7.54 | 3.1 | 4.44 | 11 | 6.1 | 12.2 | 407.925 | 0.01673092 | PIA11N | W/R-719 |  | 1 |  |  |  |  | V
ZCM-5140LA | 缺 | 74.9 | -20 | 0 | 5 | 5.3 | 3.15 | TN | pLC | N | ING | NB | LCD-03 | ITI | RLS | 1.6255 | 1.496 | 0.1295 | 7.54 | 3.1 | 4.44 | 11 | 6.1 | 12.2 | 407.925 | 0.01673092 | PIA11N | W/R 723K1M |  | 1 |  |  | V
ZCM-5131LA | NEW_ISD_018124 | 94.9 | -30 | 16 | 0 | 5 | 3.95 | TN | pLC | N |  | CE | LCD-02 | MD | RLS | 1.5855 | 1.486 | 0.0995 | 8.24 | 3.01 | 5.23 | 11.9 | 8.8 | 21.3 | 393.025 | 0.006671434 | SE-7492 | W/R 723K1M |  | 1 |  | V
ZCM-5329LB | ISD_012123 | 91.9 | -40 | 16 | 0 | 5 | 3.85 | TN | pLC | N |  | CE | LCD-01 | MD | RLS | 1.58 | 1.481 | 0.099 | 8.8 | 3.1 | 5.7 | 10.2 | 9 | 20.1 | 381.15 | 0.007010125 | PIA11N | W/R 723K1M |  | 1 | V
ZCM-5329LB | ISD_012124 | [10 empty] | CE | LCD-02 | MD | RLS
ZCM-5329LB | ISD_012125 | 91.9 | -40 | 16 | 0 | 5 | 3.85 | TN | pLC | N |  | MP | LCD-03 | MD | RLS | 1.58 | 1.481 | 0.099 | 8.8 | 3.1 | 5.7 | 10.2 | 9 | 20.1 | 381.15 | 0.007010125 | PIA11N | W/R 723K1M |  | 1 | V
ZCM-5329LB | ISD_012126 | 91.9 | -40 | 16 | 0 | 5 | 3.85 | TN | pLC | N |  | AA_China | LCD-05 | AA | RLS | 1.58 | 1.481 | 0.099 | 8.8 | 3.1 | 5.7 | 10.2 | 9 | 20.1 | 381.15 | 0.007010125 | PIA11N | W/R 723K1M |  | 1 |  |  |  |  | V
ZCM-5329LB | ISD_012125 | 91.9 | -40 | 16 | 0 | 5 | 3.85 | TN | pLC | N |  | MP | LCD-03 | MD | RLS | 1.58 | 1.481 | 0.099 | 8.8 | 3.1 | 5.7 | 10.2 | 9 | 20.1 | 381.15 | 0.007010125 | PIA11N | S-WB54 |  | 1 | V
ZCM-5329LB | 缺 | 91.9 | -40 | 16 | 0 | 5 | 3.85 | TN | pLC | N |  | MP | LCD-02 | MD | RLS | 1.58 | 1.481 | 0.099 | 8.8 | 3.1 | 5.7 | 10.2 | 9 | 20.1 | 381.15 | 0.007010125 | PIA11N | W/R 723K1M |  | 1 | V
ZCM-5405XX | ISD_012103 | [10 empty] | Avionics | LCD-01 | ITI | RLS
ZCM-5405XX | ISD_013933 | [10 empty] | IAV | LCD-05 | ITI | RLS
ZCM-5405XX | ISD_015664 | [10 empty] | Avionics | LCD-02 | ITI | RLS
ZCM-5405XX | ISD_016163 | [10 empty] | IAV | LCD-02 | ITI | RLS
ZCM-5405XX | ISD_000521 | 106.1 | -40 | 25 | 0 | 6 | 3.2 | AAS | pLC | N | Automotive | AA_OEM | LCD-01 | AA | RLS | 1.601 | 1.486 | 0.115 | 6.6 | 2.7 | 3.9 | 14.6 | 9.2 | 17.6 | 368 | 0.009132503625 | SE-6414 | W/R 723K1M |  | 3 | V |  | V |  | V
ZCM-5405XX | ISD_000523 | 106.1 | -40 | 25 | 0 | 6 | 3.2 | AAS | pLC | N | Automotive | AA_OEM | LCD-03 | AA | RLS | 1.601 | 1.486 | 0.115 | 6.6 | 2.7 | 3.9 | 14.6 | 9.2 | 17.6 | 368 | 0.009132503625 | SE-6414 | W/R 723K1M |  | copy |  |  | V
ZCM-5405XX | ISD_00522 | [10 empty] | AA_OEM | LCD-02 | AA | RLS
ZCM-5405XX | ISD_012157 | 106.1 | -40 | 25 | 0 | 6 | 3.2 | AAS | pLC | N | Automotive | AA_JK | LCD-03 | AA | RLS | 1.601 | 1.486 | 0.115 | 6.6 | 2.7 | 3.9 | 14.6 | 9.2 | 17.6 | 368 | 0.009132503625 | SE-6414 | W/R 723K1M |  | copy |  |  | V
ZCM-5405XX | 缺 | 106.1 | -40 | 25 | 0 | 6 | 3.2 | AAS | pLC | N | Automotive | AA_JK | LCD-01 | AA | RLS | 1.601 | 1.486 | 0.115 | 6.6 | 2.7 | 3.9 | 14.6 | 9.2 | 17.6 | 368 | 0.009132503625 | SE-6414 | W/R 723K1M |  | 3 | V |  | V |  | V
ZCM-5405XX | 缺 | 106.1 | -40 | 25 | 0 | 6 | 3.2 | AAS | pLC | N | Automotive | AA_JK | LCD-05 | AA | RLS | 1.601 | 1.486 | 0.115 | 6.6 | 2.7 | 3.9 | 14.6 | 9.2 | 17.6 | 368 | 0.009132503625 | SE-6414 | W/R 723K1M |  | copy |  |  |  |  | V
ZCM-5405XX | 缺 | 106.1 | -40 | 25 | 0 | 6 | 3.2 | AAS | pLC | N | Automotive | AA_OEM | LCD-05 | AA | RLS | 1.601 | 1.486 | 0.115 | 6.6 | 2.7 | 3.9 | 14.6 | 9.2 | 17.6 | 368 | 0.009132503625 | SE-6414 | W/R 723K1M |  | copy |  |  |  |  | V
ZCM-5502LA | ISD_012112 | 75.1 | -20 | 3 | 0 | 6 | 3 | TN | pLC | N | pending | IAV | LCD-01 | ITI | RLS | 1.6496 | 1.4996 | 0.15 | 6.76 | 3.11 | 3.65 | 11.9 | 6.1 | 11 | 450 | 0.02308374 | PIA11N | W/R 723K1M |  | 1 | V
ZCM-5522XX | ISD_000489 | 89.9 | -30 | 18 | 0 | 5 | 3.2 | AAS | pLC | N | NB 低頻 | NB | LCD-03 | ITI | RLS | 1.586 | 1.486 | 0.1 | 8.5 | 3 | 5.5 | 12.4 | 6.8 | 14 | 320 | 0.008527576 | SE-6414 | W/R 723K1M |  | 3 |  |  | v | v | v
ZCM-5522XX | ISD_000490 | 89.9 | -30 | 18 | 0 | 5 | 3.2 | AAS | pLC | N | NB 低頻 | NB | LCD-05 | ITI | RLS | 1.586 | 1.486 | 0.1 | 8.5 | 3 | 5.5 | 12.4 | 6.8 | 14 | 320 | 0.008527576 | SE-6414 | W/R 723K1M |  | copy |  |  |  |  | V
ZCM-5522XX | ISD_011867 | 89.9 | -30 | 18 | 0 | 5 | 3.2 | AAS | pLC | N | NB 低頻 | NB | LCD-04 | ITI | RLS | 1.586 | 1.486 | 0.1 | 8.5 | 3 | 5.5 | 12.4 | 6.8 | 14 | 320 | 0.008527576 | SE-6414 | W/R 723K1M |  | copy |  |  |  | V
ZCM-5522XX | ISD_011867 | 89.9 | -30 | 18 | 0 | 5 | 3.2 | PA_AAS | pLC | Y | NRB-W185 色點偏黃改善 | NB | LCD-04 | ITI | RLS | 1.586 | 1.486 | 0.1 | 8.5 | 3 | 5.5 | 12.4 | 6.8 | 14 | 320 | 0.008527576 | PAB-128G | W/R 723K1M | v | 1 |  |  |  | TR3
ZCM-5522XX | ISD_011867 | 89.9 | -30 | 18 | 0 | 5 | 3.2 | PA_AAS | pLC | Y | Gen.1_PA 搭 低頻 | NB | LCD-04 | ITI | RLS | 1.586 | 1.486 | 0.1 | 8.5 | 3 | 5.5 | 12.4 | 6.8 | 14 | 320 | 0.008527576 | NRB-W185(068A) | W/R 723K1M |  | 1 |  |  |  | v
ZCM-5329LB | 缺 | 91.9 | -40 | 16 | 0 | 5 | 3.85 | TN | pLC | N |  | Tablet | LCD-03 | MD | RLS | 1.58 | 1.481 | 0.099 | 8.8 | 3.1 | 5.7 | 10.2 | 9 | 20.1 | 381.15 | 0.007010125 | PIA11N | W/R 723K1M |  | 1 | V
ZCM-5522XX | 缺 | 89.9 | -30 | 18 | 0 | 5 | 3.2 | PA_AAS | pLC | Y | T6 a-Si | NB | LCD-T6 | ITI | RLS | 1.586 | 1.486 | 0.1 | 8.5 | 3 | 5.5 | 12.4 | 6.8 | 14 | 320 | 0.008527576 | NRB-U973 (0625) | W/R 723K1M |  | 1 | [11 empty] | V
ZCM-5543LA | ISD_000491 | 75 | -30 | 0 | 0 | 4.5 | 0 | TN | pLC | Y | ING (取代5164) | NB | LCD-04 | ITI | RLS | 1.588 | 1.488 | 0.1 | 8.2 | 3 | 5.2 | 9.2 | 5.1 | 9.3 | 0 | 0.01202768 |  |  |  | 1 |  |  |  | V
ZCM-5543LA | ISD_000492 | 75 | -30 | 0 | 0 | 4.5 | 0 | TN | pLC | Y | ING (取代5164) | NB | LCD-05 | ITI | RLS | 1.588 | 1.488 | 0.1 | 8.2 | 3 | 5.2 | 9.2 | 5.1 | 9.3 | 0 | 0.01202768 | PIA11R | W/R 723K1M |  | 1 |  |  |  |  | V
ZCM-5559XX | ISD_012113 | 90.3 | -30 | 30 | 0 | 3.5 | 5.2 | ECB | pLC | N | NB防窺LC | NB | LCD-02 | ITI | RLS | 1.652 | 1.501 | 0.151 | 8 | 3.2 | 4.8 | 12.7 | 7.1 | 15.8 | 785.2 | 0.01910175 | SE-6414 | W/R 723K1M |  | 1 |  | V
ZCM-5559XX | ISD_014009 | [10 empty] | MNT | LCD-05 | ITI | RLS
ZCM-5565XX | ISD_017545 | 101.2 | -30 | 30 | 0 | 4.5 | 4.5 | ECB | pLC | N | NB防窺LC | NB | LCD-02 | ITI | TR3.5 | 1.712 | 1.511 | 0.201 | 7.1 | 3.2 | 3.9 | 16.6 | 8.2 | 18.3 | 904.5 | 0.02921169 | SE-6414 | W/R 723K1M |  | 1 |  | TR3.5
ZCM-5571XX | ISD_017936 | 103.9 | -40 | 30 | 0 | 3.8 | 4.5 | ECB | pLC | N | AA防窺LC | NB | LCD-03 | ITI | TR3 | 1.7133 | 1.511 | 0.2023 | 9.6 | 3.5 | 6.1 | 17.1 | 7.1 | 13.6 | 910.35 | 0.03376697 | SE-6414 | W/R 723K1M |  | 1 |  |  | TR3
ZCM-5571XX | ISD_015612 | 103.9 | -40 | 30 | 0 | 3.8 | 4.5 | ECB | pLC | N | AA防窺LC | AA_OEM | LCD-03 | AA | TR4 | 1.7133 | 1.511 | 0.2023 | 9.6 | 3.5 | 6.1 | 17.1 | 7.1 | 13.6 | 910.35 | 0.03376697 | SE-6414 | W/R 723K1M |  | 1 |  |  | TR4
ZCM-5522XX | NEW_ISD_018125 | 89.9 | -30 | 18 | 0 | 5 | 3.2 | PA_AAS | pLC | Y | T6 首支 a-Si Cell Biz 15.6” (F674) FHD GFF Cut 外賣產品 | Tablet | LCD-T6 | MD | RLS | 1.586 | 1.486 | 0.1 | 8.5 | 3 | 5.5 | 12.4 | 6.8 | 14 | 320 | 0.008527576 | NRB-U973 (0625) | W/R 723K1M |  | 1 | [13 empty] | V
ZCM-5579XX | ISD_015827 | 111.5 | -40 | 24 | 0 | 6 | 3.1 | PA_AAS | pLC | N | HUD 提高穿透率 | AA_JK | LCD-T3 | AA | TR4 | 1.61 | 1.491 | 0.119 | 7.11 | 3.63 | 3.48 | 14 | 9.3 | 20.9 | 368.9 | 0.009242649 | NRB-U973 (0625) | W/R 723K1M |  | 1 | [12 empty] | TR3.5
ZCM-5581XX | ISD_016150 | 100 | -40 | 25 | 0 | 6 | 3.2 | AAS | pLC | N | Automotive, OEM 4.5, 2nd LC | AA_OEM | LCD-03 | AA | TR3 | 1.5959 | 1.4882 | 0.1077 | 缺規 | 缺規 | 缺規 | 14.1 | 7.05 | 14.4 | 344.64 | 0.009310435 | SE-6414 | W/R 723K1M |  | 1 |  |  | TR3
ZCM-5581XX | NEW_ISD_018047 | 100 | -40 | 25 | 0 | 6 | 3.2 | AAS | pLC | N | Automotive, OEM 4.5, 2nd LC | AA_China | LCD-03 | AA | TR3 | 1.5959 | 1.4882 | 0.1077 | 缺規 | 缺規 | 缺規 | 14.1 | 7.05 | 14.4 | 344.64 | 0.009310435 | SE-6414 | W/R 723K1M |  | 1 |  |  | TR3
ZCM-7094XX | ISD_000474 | 74.2 | -20 | 0 | 4 | 8 | 0 | PAVA | nLC | N |  | TV | LCD-07 | TV | RLS | 1.5918 | 1.4865 | 0.1053 | 3.23 | 6.1 | -2.87 | 16.5 | 8.25 | 14.1 | 0 | 0.008113512 | AL-402NK | W/R 723K1M |  | 1 | [6 empty] | V
ZCM-7188XX | ISD_000473 | 75 | -20 | 18 | 5 | 8 | 3.5 | DJVA | nLC | N | 無購買 | TV | LCD-06 | TV | RLS | 缺規 | 缺規 | 缺規 | 缺規 | 缺規 | 缺規 | 缺規 | 缺規 | 缺規 | #VALUE! | #VALUE! | SE-5661 | W/R 723K1M |  | 1 | [5 empty] | V
ZCM-7196XX | ISD_000471 | 76.5 | -20 | 18 | 5 | 8 | 3.5 | VA | nLC | N | 無購買 | TV | LCD-07 | TV | RLS | 1.5891 | 1.4862 | 0.1029 | 3.37 | 6.31 | -2.94 | 16.3 | 8.15 | 14.5 | 360.15 | 0.007712932 | AL65619 | W/R 723K1M |  | 1 | [6 empty] | V
ZCM-7218XX | ISD_000472 | 74.9 | -20 | 18 | 5 | 8 | 3.5 | DJVA | nLC | N | 無購買 | TV | LCD-06 | TV | RLS | 1.5904 | 1.4877 | 0.1027 | 3.47 | 6.34 | -2.87 | 14.5 | 7.25 | 14.3 | 359.45 | 0.00831615 | SE-5661 | W/R 723K1M |  | 1 | [5 empty] | V
ZCM-7244XX | ISD_017855 | [10 empty] | Medical | LCD-05 | ITI | TR3.5
ZCM-7244XX | 缺 | 96 | -15 | 25 | 0 | 7 | 3.25 | PA_AAS | nLC | N | Gen.2 HCR (CR>2500) | NB | LCD-05 | ITI | TR3.5 | 1.5582 | 1.4749 | 0.0833 | 缺規 | 缺規 | 缺規 | 26 | 13 | 25.4 | 270.725 | 0.002973712 | NRB-U238 (5521) | W/R 723K1M |  | 1 |  |  |  |  | TR3
ZIX-5164LA | ISD_000493 | [10 empty] | NB | LCD-01 | ITI | RLS
ZIX-5164LA | ISD_000494 | 75.6 | -30 | 10 | 0 | 4.15 | 0 | TN | pLC | N | ING (5543前身) | NB | LCD-03 | ITI | RLS | 1.588 | 1.488 | 0.1 | 8.2 | 3.1 | 5.1 | 9.2 | 8 | 17.3 | 0 | 0.008227631 | PIA11N | UR-2810 |  | 1 |  |  | V
ZIX-5164LA | ISD_000495 | 75.6 | -30 | 10 | 0 | 4.15 | 0 | TN | pLC | N | ING (5543前身) | NB | LCD-04 | ITI | RLS | 1.588 | 1.488 | 0.1 | 8.2 | 3.1 | 5.1 | 9.2 | 8 | 17.3 | 0 | 0.008227631 | PIA11N | WR-723K1M |  | 1 |  |  |  | V
ZIX-5164LA | ISD_000496 | 75.6 | -30 | 10 | 0 | 4.15 | 0 | TN | pLC | N | ING (5543前身) | NB | LCD-05 | ITI | RLS | 1.588 | 1.488 | 0.1 | 8.2 | 3.1 | 5.1 | 9.2 | 8 | 17.3 | 0 | 0.008227631 | PIA11N | UR-2810 |  | 1 |  |  |  |  | V
ZIX-5164LA | ISD_000496 | 75.6 | -30 | 10 | 0 | 4.15 | 0 | TN | pLC | N | ING (5543前身) | NB | LCD-05 | ITI | RLS | 1.588 | 1.488 | 0.1 | 8.2 | 3.1 | 5.1 | 9.2 | 8 | 17.3 | 0 | 0.008227631 | PIA11N | WR-719 |  | 1 |  |  |  |  | V
ZIX-5164LA | 缺 | 75.6 | -30 | 10 | 0 | 4.15 | 0 | TN | pLC | N | ING (5543前身) | NB | LCD-02 | ITI | RLS | 1.588 | 1.488 | 0.1 | 8.2 | 3.1 | 5.1 | 9.2 | 8 | 17.3 | 0 | 0.008227631 | PIA11N | WR-723K1M |  | 1 |  | V
ZIX-5164LA | 缺 | 75.6 | -30 | 0 | 0 | 4.5 | 0 | TN | pLC | N | ING (5543前身) | NB | LCD-T1 | ITI | RLS | 1.588 | 1.488 | 0.1 | 8.2 | 3.1 | 5.1 | 9.2 | 8 | 17.3 | 0 | 0.008227631 |  |  |  | 0
ZIX-5164LA | 缺 | 75.6 | -30 | 0 | 0 | 4.5 | 0 | TN | pLC | N | ING (5543前身) | NB | LCD-T2 | ITI | RLS | 1.588 | 1.488 | 0.1 | 8.2 | 3.1 | 5.1 | 9.2 | 8 | 17.3 | 0 | 0.008227631 |  |  |  | 0
ZIX-5166LA | 缺 | 100.7 | -30 | 20 | 0 | 4.8 | 4 | TN | pLC | N | AV/IAV 液晶 | IAV | LCD-T0 | ITI | RLS | 1.587 | 1.487 | 0.1 | 9 | 3.1 | 5.9 | 11 | 11.9 | 24.1 | 400 | 0.00603158 |  |  |  | 1 | [8 empty] | V
ZIX-5166LA | NEW_ISD_018126 | 100.7 | -30 | 20 | 0 | 4.8 | 4 | TN | pLC | N | AV/IAV 液晶 | CE | LCD-T0 | MD | RLS | 1.587 | 1.487 | 0.1 | 9 | 3.1 | 5.9 | 11 | 11.9 | 24.1 | 400 | 0.00603158 | SE-7492 | S-WB49 |  | 1 | [8 empty] | V
ZIX-7013XX | 缺 | 80 | -30 | 35 | 0 | 5 | 3.2 | PA_AAS | nLC | N | T6 MP LC | MP | LCD-T6 | MD | RLS | 1.586 | 1.486 | 0.1 | 缺規 | 缺規 | 缺規 | 15.2 | 7.6 | 14.7 | 320 | 0.0075497472 | NRB-U973 (0625) | S-WH25 |  | 1 | [13 empty] | V
ZTO-5074LA | 缺 | 104.2 | -40 | 14 | 0 | 5 | 3 | TN | pLC | N | 車用廣溫 (被2810 取代) | AA_OEM | LCD-T0 | AA | RLS | 1.616 | 1.494 | 0.122 | 9.6 | 3.1 | 6.5 | 13 | 9.4 | 20.7 | 366 | 0.01002039 | SE-7492 | W/R 723K1M |  | 1 | [8 empty] | V
ZTO-5074LA | 缺 | 104.2 | -40 | 14 | 0 | 5 | 3 | TN | pLC | N | 車用廣溫 (被2810 取代) | AA_OEM | LCD-T1 | AA | RLS | 1.616 | 1.494 | 0.122 | 9.6 | 3.1 | 6.5 | 13 | 9.4 | 20.7 | 366 | 0.01002039 | SE-7492 | W/R 723K1M |  | 1 | [9 empty] | V
ZTO-5074LA | 缺 | 104.2 | -40 | 14 | 0 | 5 | 3 | TN | pLC | N | 車用廣溫 (被2810 取代) | AA_China | LCD-T2 | AA | RLS | 1.616 | 1.494 | 0.122 | 9.6 | 3.1 | 6.5 | 13 | 9.4 | 20.7 | 366 | 0.01002039 | SE-7492 | W/R 723K1M |  | 1 | [10 empty] | V
ZTO-5074LA | 缺 | 104.2 | -40 | 14 | 0 | 5 | 3 | TN | pLC | N | 車用廣溫 (被2810 取代) | AA_OEM | LCD-T2 | AA | RLS | 1.616 | 1.494 | 0.122 | 9.6 | 3.1 | 6.5 | 13 | 9.4 | 20.7 | 366 | 0.01002039 | SE-7492 | W/R 723K1M |  | 1 | [10 empty] | V
ZTO-5074LA | 缺 | 104.2 | -40 | 14 | 0 | 5 | 3 | TN | pLC | N | 車用廣溫 (被2810 取代) | AA_OEM | LCD-T3 | AA | RLS | 1.616 | 1.494 | 0.122 | 9.6 | 3.1 | 6.5 | 13 | 9.4 | 20.7 | 366 | 0.01002039 | SE-7492 | W/R 723K1M |  | 1 | [12 empty] | V
ZTO-5197LA | ISD_017705 | 84.6 | -30 | 8 | 0 | 3.2 | 2.95 | ECB | pLC | N | MIP LC | CE | LCD-T3 | MD | RLS | 1.544 | 1.469 | 0.075 | 13.8 | 3.8 | 10 | 8.3 | 5.3 | 12.4 | 221.25 | 0.005892081 | SE-7492H | W/R 723K1M |  | 1 | [12 empty] | V
ZTO-5200XX | 缺 | 70.3 | -30 | 8ms | 0 | 4.2 | 2.3 | ECB | pLC | N | AR Dimmer LC | CE | LCD-T3 | MD | TR3 | 1.603 | 1.484 | 0.119 | 16.2 | 3.8 | 12.4 | 8.2 | 5.3 | 10.7 | 273.7 | 0.01672912 | SE-7492H | W/R 723K1M |  | 1 | [12 empty] | TR3
| ISD_011134 | [10 empty] | NB | LCD-T2 | ITI | TR3
LCD-03

## LC選項特性值DB for upload_彥輝Check
LC Name | 彥輝Check | SELECTDATA_SYS_ID | TNI_C | LTS_C | RT_MS | GTG_RT | VOP_V | CELL_GAP | LC_MODE | LC_TYPE | RECOMMEND | REMARK | Application | LCD_FAB | BU | TR Phase | ne | no | △n | ε∥ | ε⊥ | Δε | K11 | K22 | K33 | △nd | LC Scattering S/d | PI | Seal | 目標收斂組態 | FAB數 | FAB1 | FAB2 | FAB3 | FAB4 | FAB5 | FAB6 | FAB7 | FAB8 | T0 | T1 | T2 | T6 | T3 | T6
BHR92500 |  | NEW_ISD_018110 | 90.7 | -20 | 20 | 0 | 4.5 | 3.25 | AAS | pLC | N | Cost Down | MP | LCD-05 | MD | RLS | 1.5829 | 1.4843 | 0.0986 | 9.2 | 3.15 | 6.05 | 13.61 | 6.8 | 15.8 | 320.45 | 0.007577584 | SE-6414 | W/R 723K1M |  | 1 |  |  |  |  | V
BHR92800 |  | ISD_000478 | 73.9 | -20 | 14 | 0 | 6 | 3.2 | AAS | pLC | N | MNT_PA需求 | MNT | LCD-03 | ITI | RLS | 1.588 | 1.4864 | 0.1016 | 8.36 | 3.12 | 5.24 | 11.83 | 5.91 | 13.47 | 325.12 | 0.009378549 | SE-6414 | W/R 723K1M |  | 1 |  |  | v
BHR92800 |  | ISD_000479 | 73.9 | -20 | 14 | 0 | 6 | 3.2 | AAS | pLC | N | MNT_PA需求 | MNT | LCD-04 | ITI | RLS | 1.588 | 1.4864 | 0.1016 | 8.36 | 3.12 | 5.24 | 11.83 | 5.91 | 13.47 | 325.12 | 0.009378549 | SE-6414 | W/R 723K1M |  | 1 |  |  |  | V
BHR92800 |  | ISD_000480 | [10 empty] | MNT | LCD-T2 | ITI | RLS
BHR92800 |  | ISD_016228 | [10 empty] | MNT | LCD-8A | ITI | RLS
BHR92800 | V | 缺 | 73.9 | -20 | 14 | 0 | 6 | 3.2 | AAS | pLC | N | MNT_PA需求 | MNT | LCD-07 | ITI | RLS | 1.588 | 1.4864 | 0.1016 | 8.36 | 3.12 | 5.24 | 11.83 | 5.91 | 13.47 | 325.12 | 0.009378549 | SE-6414 | W/R 723K1M |  | 1 | [6 empty] | V
BHR92800 |  | 新組態ISD_000479 | 73.9 | -20 | 14 | 0 | 6 | 3.2 | PA_AAS | pLC | N | MNT_PA需求 | MNT | LCD-04 | ITI | TR3 | 1.588 | 1.4864 | 0.1016 | 8.36 | 3.12 | 5.24 | 11.83 | 5.91 | 13.47 | 325.12 | 0.009378549 | NRB-W185(068A) | W/R 723K1M |  | 1 |  |  |  | TR3
BY17-Q01F |  | ISD_015826 | 84.2 | 0 | 25 | 0 | 5 | 2.8 | PA_AAS | nLC | N | Cost Down | CE | LCD-T3 | MD | RLS | 1.5975 | 1.483 | 0.1145 | 3.7 | 7.5 | -3.8 | 15 | 7.5 | 17.5 | 320.6 | 0.009330709 | NRB-U238 (5521) | W/R-7142T |  | 1 | [12 empty] | V
BY17-Q01F |  | ISD_011970 | [10 empty] | MP | LCD-T1 | MD | RLS
BY17-Q01F |  | ISD_017971 | 84.2 | 0 | 25 | 0 | 5 | 2.8 | PA_AAS | nLC | N | Cost Down | MP | LCD-T3 | MD | RLS | 1.5975 | 1.483 | 0.1145 | 3.7 | 7.5 | -3.8 | 15 | 7.5 | 17.5 | 320.6 | 0.009330709 | NRB-U238 (5521) | W/R-7142T |  | 1 | [12 empty] | V
BY19-Q22A |  | ISD_014273 | 88.7 | -30 | 24 | 0 | 0 | 3.2 | PA_AAS | pLC | Y | Gen.2_PA 搭 低頻 | NB | LCD-04 | ITI | TR3 | 1.5841 | 1.4837 | 0.1004 | 9.84 | 3.07 | 6.77 | 13.77 | 6.89 | 16.27 | 321.28 | 0.007706611 | NRB-W185(068A) | W/R 723K1M | v | 1 |  |  |  | TR3
CMI-80200 |  | ISD_000481 | [10 empty] | MNT | LCD-03 | ITI | RLS
CMI-80200 |  | ISD_000482 | [10 empty] | MNT | LCD-05 | ITI | RLS
CMI-80200 |  | ISD_000483 | 77.5 | -30 | 0 | 5 | 5.5 | 3.15 | TN | pLC | N | ZCM-5140LA 2nd soruce (價格cost down) | MNT | LCD-T2 | ITI | RLS | 1.627 | 1.497 | 0.13 | 8 | 3 | 5 | 11.6 | 6.9 | 13.9 | 409.5 | 0.01527162 | SE-7492 |  |  | 1 | [10 empty] | V
CMI-80200 |  | ISD_014166 | 77.5 | -30 | 0 | 5 | 5.5 | 3.15 | TN | pLC | N | ZCM-5140LA 2nd soruce (價格cost down) | MNT | LCD-06 | ITI | RLS | 1.627 | 1.497 | 0.13 | 8 | 3 | 5 | 11.6 | 6.9 | 13.9 | 409.5 | 0.01527162 | PIA11R | W/R 723K1M |  | 1 | [5 empty] | V
HS-5043LA-C | V | 缺 | 100 | -30 | 16 | 0 | 0 | 0 | TN | pLC | N | 北; 航太/車用特規 | IAV | LCD-T3 | ITI | RLS | 1.5836 | 1.4898 | 0.0938 | 8.34 | 3.63 | 4.71 | 10.9 | 8.5 | 19.8 | 0 | 0.006360321 | SE-7492H(052M) | W/R 723K1M |  | 1 | [12 empty] | V
HS-5043LA-C | V | ISD_012115 | [10 empty] | AA_OEM | LCD-01 | AA | RLS
HS-5043LA-C | V | ISD_012114 | [10 empty] | Avionics | LCD-01 | AA | RLS
ILD801300 |  | ISD_014478 | 75 | -30 | 18 | 5 | 8 | 3.5 | DJVA | nLC | N | TV DJVA cost down | TV | LCD-06 | TV | RLS | 1.5915 | 1.4858 | 0.1057 | 3.3 | 5.7 | -2.4 | 13.5 | 8.1 | 14.2 | 369.95 | 0.008866003 | SE-5661 | W/R 723K1M |  | 1 | [5 empty] | V
ILD810700 |  | ISD_000497 | 77.2 | -30 | 0 | 8 | 4.5 | 4.15 | TN | pLC | N |  | NB | LCD-03 | ITI | RLS | 1.582 | 1.482 | 0.1 | 10.8 | 3.2 | 7.6 | 10.8 | 6.5 | 12.7 | 415 | 0.009388096 | PIA11R | W/R 723K1M |  | 1 |  |  | V
ILD810700 |  | ISD_000498 | 77.2 | -30 | 0 | 8 | 4.5 | 4.15 | TN | pLC | N |  | NB | LCD-05 | ITI | RLS | 1.582 | 1.482 | 0.1 | 10.8 | 3.2 | 7.6 | 10.8 | 6.5 | 12.7 | 415 | 0.009388096 | PIA11R | W/R 723K1M |  | 1 |  |  |  |  | V
ILD810700 |  | ISD_016492 | 77.2 | -30 | 0 | 8 | 4.5 | 4.15 | TN | pLC | N |  | NB | LCD-06 | ITI | RLS | 1.582 | 1.482 | 0.1 | 10.8 | 3.2 | 7.6 | 10.8 | 6.5 | 12.7 | 415 | 0.009388096 | PIA11R | W/R 723K1M |  | 1 | [5 empty] | V
ILD813400 |  | ISD_000512 | null | null | 0 | 8 | 6 | 0 | NPVA | null | N |  | IAV | LCD-03 | ITI | TR3 | 缺規 | 缺規 | 缺規 | 缺規 | 缺規 | 缺規 | 缺規 | 缺規 | 缺規 | #VALUE! | #VALUE! |  |  |  | 0
ILD821001 | V | 缺 | 75.7 | -25 | 14 | 0 | 5.5 | 3.2 | AAS | pLC | N | MNT_Cost down | MNT | LCD-07 | ITI | RLS | 1.5855 | 1.4835 | 0.102 | 缺規 | 缺規 | 缺規 | 11.8 | 5.9 | 13.9 | 326.4 | 0.009303113 | SE-6414 | W/R 723K1M |  | 1 | [6 empty] | v
ILD843001 |  | NEW_ISD_018111 | 80.8 | -30 | 25 | 0 | 5 | 3.1 | PA_AAS | nLC | Y | 1098 like Cost down for Oppo/VIVO | MP | LCD-T2 | MD | TR3 | 1.5896 | 1.4856 | 0.104 | 3.5 | 6.9 | -3.4 | 15.4 | 9.2 | 17 | 322.4 | 0.007376347 | NRB-U238 (5521) | W/R 723K1M |  | 1 | [10 empty] | TR3
LCT-06-179 |  | ISD_016014 | 101.5 | -30 | 30 | 0 | 4.5 | 4 | TN | pLC | N | 廣溫液晶 | CE | LCD-T1 | MD | RLS | 1.5789 | 1.4811 | 0.0978 | 10.5 | 3.2 | 7.3 | 12.4 | 6.3 | 16.8 | 391.2 | 0.007568564 | SE-7492 | S-WB59 |  | 1 | [9 empty] | V
LCT-06-179 |  | ISD_016016 | 101.5 | -30 | 30 | 0 | 4.5 | 4 | TN | pLC | N | 廣溫液晶 | CE | LCD-T0 | MD | RLS | 1.5789 | 1.4811 | 0.0978 | 10.5 | 3.2 | 7.3 | 12.4 | 6.3 | 16.8 | 391.2 | 0.007568564 | SE-7492 | S-WB22 |  | 1 | [9 empty] | V
LCT-07-2380 |  | ISD_012105 | 105.4 | -40 | 12 | 0 | 2.6 | 3.5 | TN | pLC | N | 航太 | Avionics | LCD-01 | ITI | RLS | 1.6048 | 1.4854 | 0.1194 | 11.2 | 3.2 | 8 | 15.2 | 7.6 | 18.5 | 417.9 | 0.009889015 | SE-7492 | S-WB37 |  | 1 | V
LCT-07-2380 |  | ISD_016064 | [10 empty] | Avionics | LCD-02 | ITI | RLS
LCT-07-601 |  | ISD_012106 | 75.4 | -20 | 0 | 3 | 3.1 | 0 | TN | pLC | N |  | MNT | LCD-03 | ITI | RLS | 1.6222 | 1.4927 | 0.1295 | 7.1 | 2.9 | 4.2 | 13.6 | 6.8 | 13.3 | 0 | 0.01448502 |  |  |  | 0
LCT-08-1313 |  | ISD_012107 | 96.2 | -40 | 20 | 0 | 6 | 0 | DJVA | nLC | N |  | AA_OEM | LCD-01 | AA | RLS | 1.6006 | 1.4866 | 0.114 | 3.5 | 6.8 | -3.4 | 17.9 | 8.95 | 16.2 | 0 | 0.008631521 | PIA11N | W/R 723K1M |  | 1 | V
LCT-08-1313 |  | NEW_ISD_018044 | 96.2 | -40 | 20 | 0 | 6 | 0 | DJVA | nLC | N |  | AA_OEM | LCD-T3 | AA | RLS | 1.6006 | 1.4866 | 0.114 | 3.5 | 6.8 | -3.4 | 17.9 | 8.95 | 16.2 | 0 | 0.008631521 | PIA11N | W/R 723K1M |  | 1 | [12 empty] | V
LCT-08-2002 |  | ISD_000485 | 77.2 | -20 | 0 | 5 | 2.6 | 0 | TN | pLC | N | 被80200 取代 | MNT | LCD-T2 | ITI | RLS | 1.6272 | 1.496 | 0.1312 | 8.8 | 3.4 | 5.3 | 11.2 | 5.6 | 11.2 | 0 | 0.01798997 | PIA11N | W/R 723K1M |  | 1 | [10 empty] | V
LCT-08-2002 | V | 缺 | 77.2 | -20 | 0 | 5 | 2.6 | 0 | TN | pLC | N | 被80200 取代 | MNT | LCD-T1 | ITI | RLS | 1.6272 | 1.496 | 0.1312 | 8.8 | 3.4 | 5.3 | 11.2 | 5.6 | 11.2 | 0 | 0.01798997 |  |  |  | 1 | [9 empty] | V
LCT-08-2046(US014) | V | 缺->ISD_012108 | 75.6 | -30 | 16 | 0 | 1.9 | 3.75 | TN | pLC | N |  | NB | LCD-05 | ITI | RLS | 1.5938 | 1.4826 | 0.1102 | 13.6 | 3.6 | 10 | 10 | 5 | 11.6 | 413.25 | 0.01296249 | PIA11N | UR-2810 |  | 1 |  |  |  |  | V
LCT-08-942 |  | ISD_000484 | 76.2 | -20 | 0 | 5 | 6 | 0 | TN | pLC | N |  | MNT | LCD-T2 | ITI | RLS | 1.6028 | 1.4889 | 0.1139 | 8 | 3 | 5 | 12.5 | 6.25 | 13 | 0 | 0.01171709 | SE-7492 | W/R 723K1M |  | 1 | [10 empty] | V
LCT-08-942 | V | 缺 | 76.2 | -20 | 0 | 5 | 6 | 0 | TN | pLC | N |  | MNT | LCD-T1 | ITI | RLS | 1.6028 | 1.4889 | 0.1139 | 8 | 3 | 5 | 12.5 | 6.25 | 13 | 0 | 0.01171709 | SE-7492 | S-WB22 |  | 1 | [9 empty] | V
LCT-09-1060 |  | ISD_000475 | 75.6 | -20 | 16 | 8 | 7.5 | 3.2 | AAS | pLC | N | MNT_PA需求 | MNT | LCD-03 | ITI | RLS | 1.5875 | 1.4863 | 0.1012 | 7.9 | 3 | 4.9 | 11.1 | 5.55 | 13.1 | 323.84 | 0.009757679 | SE-6414 | W/R 723K1M |  | 3 |  |  | v | v | v
LCT-09-1060 |  | ISD_000476 | 75.6 | -20 | 16 | 8 | 7.5 | 3.2 | AAS | pLC | N | MNT_PA需求 | MNT | LCD-04 | ITI | RLS | 1.5875 | 1.4863 | 0.1012 | 7.9 | 3 | 4.9 | 11.1 | 5.55 | 13.1 | 323.84 | 0.009757679 | SE-6414 | W/R 723K1M |  | copy |  |  |  | V
LCT-09-1060 |  | ISD_000477 | 75.6 | -20 | 16 | 8 | 7.5 | 3.2 | AAS | pLC | N | MNT_PA需求 | MNT | LCD-05 | ITI | RLS | 1.5875 | 1.4863 | 0.1012 | 7.9 | 3 | 4.9 | 11.1 | 5.55 | 13.1 | 323.84 | 0.009757679 | SE-6414 | W/R 723K1M |  | copy |  |  |  |  | V
LCT-09-1060 |  | ISD_011504 | [10 empty] | Medical | LCD-03 | ITI | RLS
LCT-10-1031 |  | ISD_000507 | 106.4 | -40 | 24 | 0 | 6 | 3.2 | NPVA | nLC | N | 車用廣溫 | AA_OEM | LCD-01 | AA | RLS | 1.6066 | 1.4883 | 0.1183 | 3.5 | 6.9 | -3.4 | 15.8 | 7.9 | 16.7 | 378.56 | 0.009954114 | AL60101L | W/R 723K1M |  | 1 | V
LCT-10-1458 |  | ISD_000455 | 75.7 | -20 | 18 | 5 | 8 | 3.5 | DJVA | nLC | N |  | TV | LCD-04 | TV | RLS | 1.5867 | 1.4841 | 0.1026 | 3.5 | 6.3 | -2.8 | 11.8 | 5.9 | 13.4 | 359.1 | 0.009575438 | SE-5661 | W/R 723K1M |  | 1 |  |  |  | V
LCT-10-1458 |  | ISD_000456 | 75.7 | -20 | 18 | 5 | 8 | 3.5 | DJVA | nLC | N |  | TV | LCD-06 | TV | RLS | 1.5867 | 1.4841 | 0.1026 | 3.5 | 6.3 | -2.8 | 11.8 | 5.9 | 13.4 | 359.1 | 0.009575438 | SE-5661 | W/R 723K1M |  | 1 | [5 empty] | V
LCT-10-1458 |  | ISD_000457 | 75.7 | -20 | 18 | 5 | 8 | 3.5 | DJVA | nLC | N |  | TV | LCD-07 | TV | RLS | 1.5867 | 1.4841 | 0.1026 | 3.5 | 6.3 | -2.8 | 11.8 | 5.9 | 13.4 | 359.1 | 0.009575438 | AL65619 | W/R 723K1M |  | 1 | [6 empty] | V
LCT-10-1458 |  | ISD_000458 | 75.7 | -20 | 18 | 5 | 8 | 3.5 | DJVA | nLC | N |  | TV | LCD-8A | TV | RLS | 1.5867 | 1.4841 | 0.1026 | 3.5 | 6.3 | -2.8 | 11.8 | 5.9 | 13.4 | 359.1 | 0.009575438 | SE-5661 | S-WB78 |  | 1 | [7 empty] | V
LCT-10-1458 | V | 缺 | 75.7 | -20 | 18 | 5 | 8 | 3.5 | DJVA | nLC | N |  | MNT | LCD-06 | ITI | RLS | 1.5867 | 1.4841 | 0.1026 | 3.5 | 6.3 | -2.8 | 11.8 | 5.9 | 13.4 | 359.1 | 0.009575438 | SE-5661 | W/R 723K1M |  | 1 | [5 empty] | V
LCT-10-1930 |  | NEW_ISD_018112 | 80.2 | -30 | 45 | 0 | 3.7 | 3.25 | AAS | pLC | N | Gen.1 pLC | Tablet | LCD-05 | MD | RLS | 1.5795 | 1.4775 | 0.102 | 12.7 | 3.4 | 9.3 | 11.2 | 5.6 | 12.8 | 331.5 | 0.009854186 | SE-6414 | W/R 723K1M |  | 1 |  |  |  |  | V
LCT-10-1930 |  | NEW_ISD_018113 | 80.2 | -30 | 45 | 0 | 3.7 | 3.25 | AAS | pLC | N | Gen.1 pLC | Tablet | LCD-T1 | MD | RLS | 1.5795 | 1.4775 | 0.102 | 12.7 | 3.4 | 9.3 | 11.2 | 5.6 | 12.8 | 331.5 | 0.009854186 | SE-6814 | W/R 723K1M |  | 1 | [9 empty] | V
LCT-10-2102(US029) |  | ISD_012128 | 101.5 | -30 | 20 | 0 | 2.5 | 4 | TN | pLC | N | MD | CE | LCD-02 | MD | RLS | 1.5802 | 1.4822 | 0.098 | 10.4 | 3.1 | 7.3 | 12.4 | 6.2 | 16.8 | 392 | 0.007632977 | PIA11N | W/R 723 |  | 1 |  | V
LCT-10-2102(US029) |  | ISD_012127 | 101.5 | -30 | 20 | 0 | 2.5 | 4 | TN | pLC | N | MD | MP | LCD-01 | MD | RLS | 1.5802 | 1.4822 | 0.098 | 10.4 | 3.1 | 7.3 | 12.4 | 6.2 | 16.8 | 392 | 0.007632977 | PIA11N | W/R 723 |  | 1 | V
LCT-11-2596 |  | ISD_000499 | [10 empty] | NB | LCD-03 | ITI | RLS
LCT-11-2596 |  | ISD_000500 | [10 empty] | NB | LCD-04 | ITI | RLS
LCT-11-2596 |  | ISD_000501 | [10 empty] | NB | LCD-05 | ITI | RLS
LCT-11-2596 |  | ISD_015322 | 90.7 | -40 | 30 | 0 | 5 | 3.25 | AAS | pLC | Y | Gen.2 pLC | CE | LCD-T1 | MD | RLS | 1.586 | 1.4876 | 0.0987 | 9.65 | 3.14 | 6.5 | 12.2 | 6.1 | 16.4 | 320.775 | 0.007956476 | SE-6814 | W/R 723K1M |  | 2 | [9 empty] | V | V
LCT-11-2596 |  | ISD_015323 | 90.7 | -40 | 30 | 0 | 5 | 3.25 | AAS | pLC | Y | Gen.2 pLC | CE | LCD-T2 | MD | RLS | 1.586 | 1.4876 | 0.0987 | 9.65 | 3.14 | 6.5 | 12.2 | 6.1 | 16.4 | 320.775 | 0.007956476 | SE-6814 | W/R 723K1M |  | copy | [10 empty] | V
LCT-11-2596 |  | ISD_15324 | [10 empty] | CE | LCD-T0 | MD | RLS
LCT-11-2596 |  | NEW_ISD_018057 | 90.7 | -40 | 30 | 0 | 5 | 3.25 | AAS | pLC | Y | Gen.2 pLC | CE | LCD-02 | MD | RLS | 1.5861 | 1.4874 | 0.0987 | 9.65 | 3.14 | 6.5 | 12.2 | 6.1 | 16.4 | 320.775 | 0.007955959 | SE-6414 | W/R 723K1M |  | 3 |  | V | V |  | V
LCT-11-2596 |  | NEW_ISD_018058 | 90.7 | -40 | 30 | 0 | 5 | 3.25 | AAS | pLC | Y | Gen.2 pLC | CE | LCD-03 | MD | RLS | 1.5861 | 1.4874 | 0.0987 | 9.65 | 3.14 | 6.5 | 12.2 | 6.1 | 16.4 | 320.775 | 0.007955959 | SE-6414 | W/R 723K1M |  | copy |  |  | V
LCT-11-2596 |  | NEW_ISD_018059 | 90.7 | -40 | 30 | 0 | 5 | 3.25 | AAS | pLC | Y | Gen.2 pLC | CE | LCD-05 | MD | RLS | 1.5861 | 1.4874 | 0.0987 | 9.65 | 3.14 | 6.5 | 12.2 | 6.1 | 16.4 | 320.775 | 0.007955959 | SE-6414 | W/R 723K1M |  | copy |  |  |  |  | V
LCT-11-2596 |  | ADD_ISD_015314 | 90.7 | -40 | 30 | 0 | [6 empty] | MP | LCD-T0 | MD | RLS
LCT-11-2596 |  | ISD_015310 | 90.7 | -40 | 30 | 0 | 5 | 3.25 | AAS | pLC | Y | Gen.2 pLC | MP | LCD-T1 | MD | RLS | 1.586 | 1.4876 | 0.0987 | 9.65 | 3.14 | 6.5 | 12.2 | 6.1 | 16.4 | 320.775 | 0.007956476 | SE-6814 | W/R 723K1M |  | 2 | [9 empty] | V | V
LCT-11-2596 |  | ISD_015311 | 90.7 | -40 | 30 | 0 | 5 | 3.25 | AAS | pLC | Y | Gen.2 pLC | MP | LCD-T2 | MD | RLS | 1.586 | 1.4876 | 0.0987 | 9.65 | 3.14 | 6.5 | 12.2 | 6.1 | 16.4 | 320.775 | 0.007956476 | SE-6814 | W/R 723K1M |  | copy | [10 empty] | V
LCT-11-2596 |  | NEW_ISD_018060 | 90.7 | -40 | 30 | 0 | 5 | 3.25 | AAS | pLC | Y | Gen.2 pLC | MP | LCD-02 | MD | RLS | 1.5861 | 1.4874 | 0.0987 | 9.65 | 3.14 | 6.5 | 12.2 | 6.1 | 16.4 | 320.775 | 0.007955959 | SE-6414 | W/R 723K1M |  | 3 |  | V | V |  | V
LCT-11-2596 |  | NEW_ISD_018061 | 90.7 | -40 | 30 | 0 | 5 | 3.25 | AAS | pLC | Y | Gen.2 pLC | MP | LCD-03 | MD | RLS | 1.5861 | 1.4874 | 0.0987 | 9.65 | 3.14 | 6.5 | 12.2 | 6.1 | 16.4 | 320.775 | 0.007955959 | SE-6414 | W/R 723K1M |  | copy |  |  | V
LCT-11-2596 |  | NEW_ISD_018062 | 90.7 | -40 | 30 | 0 | 5 | 3.25 | AAS | pLC | Y | Gen.2 pLC | MP | LCD-05 | MD | RLS | 1.5861 | 1.4874 | 0.0987 | 9.65 | 3.14 | 6.5 | 12.2 | 6.1 | 16.4 | 320.775 | 0.007955959 | SE-6414 | W/R 723K1M |  | copy |  |  |  |  | V
LCT-11-2596 |  | ISD_015312 | 90.7 | -40 | 30 | 0 | 5 | 3.25 | AAS | pLC | Y | Gen.2 pLC | Tablet | LCD-T1 | MD | RLS | 1.586 | 1.4876 | 0.0987 | 9.65 | 3.14 | 6.5 | 12.2 | 6.1 | 16.4 | 320.775 | 0.007956476 | SE-6814 | W/R 723K1M |  | 2 | [9 empty] | V | V
LCT-11-2596 |  | ISD_015313 | 90.7 | -40 | 30 | 0 | 5 | 3.25 | AAS | pLC | Y | Gen.2 pLC | Tablet | LCD-T2 | MD | RLS | 1.586 | 1.4876 | 0.0987 | 9.65 | 3.14 | 6.5 | 12.2 | 6.1 | 16.4 | 320.775 | 0.007956476 | SE-6814 | W/R 723K1M |  | copy | [10 empty] | V
LCT-11-2596 |  | NEW_ISD_018063 | 90.7 | -40 | 30 | 0 | 5 | 3.25 | AAS | pLC | Y | Gen.2 pLC | Tablet | LCD-02 | MD | RLS | 1.5861 | 1.4874 | 0.0987 | 9.65 | 3.14 | 6.5 | 12.2 | 6.1 | 16.4 | 320.775 | 0.007955959 | SE-6414 | W/R 723K1M |  | 3 |  | V | V |  | V
LCT-11-2596 |  | NEW_ISD_018064 | 90.7 | -40 | 30 | 0 | 5 | 3.25 | AAS | pLC | Y | Gen.2 pLC | Tablet | LCD-03 | MD | RLS | 1.5861 | 1.4874 | 0.0987 | 9.65 | 3.14 | 6.5 | 12.2 | 6.1 | 16.4 | 320.775 | 0.007955959 | SE-6414 | W/R 723K1M |  | copy |  |  | V
LCT-11-2596 |  | NEW_ISD_018065 | 90.7 | -40 | 30 | 0 | 5 | 3.25 | AAS | pLC | Y | Gen.2 pLC | Tablet | LCD-05 | MD | RLS | 1.5861 | 1.4874 | 0.0987 | 9.65 | 3.14 | 6.5 | 12.2 | 6.1 | 16.4 | 320.775 | 0.007955959 | SE-6414 | W/R 723K1M |  | copy |  |  |  |  | V
LCT-11-362 |  | ISD_011868 | [10 empty] | NB | LCD-04 | ITI | TR3
LCT-11-362 |  | ISD_011422 | 90.3 | -30 | 25 | 0 | 4.6 | 3.2 | AAS | pLC | N |  | CE | LCD-T3 | MD | RLS | 1.5893 | 1.4845 | 0.1048 | 10.1 | 3.1 | 7 | 13.5 | 6.6 | 15.7 | 335.36 | 0.008695849 | SE-5811 | S-WH08 |  | 1 | [12 empty] | V
LCT-12-1667 |  | ISD_000459 | 75.2 | -20 | 0 | 4 | 8 | 3.5 | NPVA | nLC | N |  | TV | LCD-04 | TV | RLS | 1.5866 | 1.4827 | 0.1039 | 3.3 | 5.8 | -2.5 | 15.2 | 7.6 | 16.3 | 363.65 | 0.007802868 | AL65308 | W/R 723K1M |  | 1 |  |  |  | V
LCT-12-1667 |  | ISD_000460 | 75.2 | -20 | 16 | 9 | 8 | 3.5 | NPVA | nLC | N |  | TV | LCD-07 | TV | RLS | 1.5866 | 1.4827 | 0.1039 | 3.3 | 5.8 | -2.5 | 15.2 | 7.6 | 16.3 | 363.65 | 0.007802868 | AL67001 | W/R 723K1M |  | 1 | [6 empty] | V
LCT-12-1667 |  | ISD_00461 | 75.2 | -20 | 16 | 9 | 8 | 3.5 | NPVA | nLC | N |  | TV | LCD-8B | TV | RLS | 1.5866 | 1.4827 | 0.1039 | 3.3 | 5.8 | -2.5 | 15.2 | 7.6 | 16.3 | 363.65 | 0.007802868 | AL67105 | W/R 723K1M |  | 1 | [7 empty] | V
LCT-12-1667 |  | ISD_013803 | [10 empty] | TV | LCD-06 | TV | RLS
LCT-12-1667 |  | ISD_014510 | [10 empty] | PID | LCD-06 | TV | RLS
LCT-12-1667 |  | ISD_016106 | [10 empty] | PID | LCD-07 | TV | TR3
LCT-12-491 |  | ISD_012109 | 92.4 | -20 | 20 | 0 | 0 | 0 | AAS | pLC | N | Medical | Medical | LCD-02 | ITI | RLS | 1.5836 | 1.4828 | 0.1008 | 12 | 3.3 | 8.8 | 14.1 | 7.05 | 17.2 | 0 | 0.007473681 | SE-6414 | W/R 723K1M |  | 1 |  | V
LCT-12-491 |  | ISD_012110 | [10 empty] | Medical | LCD-03 | ITI | RLS
LCT-13-1386 |  | ISD_000504 | 84.6 | -30 | 35 | 0 | 5 | 3.1 | PA_AAS | nLC | N | Gen.1 nLC | NB | LCD-05 | ITI | RLS | 1.5741 | 1.479 | 0.0951 | 3.5 | 7 | -3.4 | 13.2 | 6.6 | 15.3 | 294.81 | 0.007205386 | NRB-U238 (5521) | W/R 723K1M |  | 2 |  |  |  |  | V | [8 empty] | V
LCT-13-1386 |  | ISD_0015781 | [10 empty] | CE | LCD-T1 | MD | RLS
LCT-13-1386 |  | ISD_0015784 | [10 empty] | MP | LCD-T1 | MD | RLS
LCT-13-1386 |  | ISD_015782 | 84.6 | -30 | 35 | 0 | 5 | 3.1 | PA_AAS | nLC | N | Gen.1 nLC | Tablet | LCD-T1 | MD | RLS | 1.5741 | 1.479 | 0.0951 | 3.5 | 7 | -3.4 | 13.2 | 6.6 | 15.3 | 294.81 | 0.007205386 | NRB-U238 (5521) | W/R 723K1M |  | copy | [9 empty] | V
LCT-13-1386 | V | 缺 | 84.6 | -30 | 35 | 0 | 5 | 3.1 | PA_AAS | nLC | N | Gen.1 nLC | Tablet | LCD-05 | MD | RLS | 1.5741 | 1.479 | 0.0951 | 3.5 | 7 | -3.4 | 13.2 | 6.6 | 15.3 | 294.81 | 0.007205386 | NRB-U238 (5521) | W/R 723K1M |  | 3 |  |  |  |  | V |  |  |  |  | V |  |  | V
LCT-13-1386 | V | 缺 | 84.6 | -30 | 35 | 0 | 5 | 3.1 | PA_AAS | nLC | N | Gen.1 nLC | Tablet | LCD-T3 | MD | RLS | 1.5741 | 1.479 | 0.0951 | 3.5 | 7 | -3.4 | 13.2 | 6.6 | 15.3 | 294.81 | 0.007205386 | NRB-U238 (5521) | W/R 723K1M |  | copy | [12 empty] | V
LCT-13-1386 |  | ISD_015901 | 84.6 | -30 | 35 | 0 | 5 | 3.1 | PA_AAS | nLC | N | Gen.1 nLC | NB | LCD-T6 | ITI | RLS | 1.5741 | 1.479 | 0.0951 | 3.5 | 7 | -3.4 | 13.2 | 6.6 | 15.3 | 294.81 | 0.007205386 | NRB-U238 (5521) | W/R 723K1M |  | copy | [13 empty] | V
LCT-13-396 |  | ISD_000513 | 99.9 | -40 | 25 | 0 | 6 | 3.2 | AAS | pLC | N | Automotive, OEM 4.5 | AA_OEM | LCD-01 | AA | RLS | 1.5957 | 1.4866 | 0.1091 | 7.9 | 2.9 | 5 | 15.3 | 7.65 | 16.9 | 349.12 | 0.008513188 | SE-6414 | W/R 723K1M |  | 4 | V | V | V |  | V
LCT-13-396 |  | ISD_000514 | 99.9 | -40 | 25 | 0 | 6 | 3.2 | AAS | pLC | N | Automotive, OEM 4.5 | AA_OEM | LCD-02 | AA | RLS | 1.5957 | 1.4866 | 0.1091 | 7.9 | 2.9 | 5 | 15.3 | 7.65 | 16.9 | 349.12 | 0.008513188 | SE-6414 | W/R 723K1M |  | copy |  | V
LCT-13-396 |  | ISD_000515 | 99.9 | -40 | 25 | 0 | 6 | 3.2 | AAS | pLC | N | Automotive, OEM 4.5 | AA_OEM | LCD-03 | AA | RLS | 1.5957 | 1.4866 | 0.1091 | 7.9 | 2.9 | 5 | 15.3 | 7.65 | 16.9 | 349.12 | 0.008513188 | SE-6414 | W/R 723K1M |  | copy |  |  | V
LCT-13-396 |  | ISD_000516 | 99.9 | -40 | 25 | 0 | 6 | 3.2 | AAS | pLC | N | Automotive, OEM 4.5 | AA_OEM | LCD-05 | AA | TR4 | 1.5957 | 1.4866 | 0.1091 | 7.9 | 2.9 | 5 | 15.3 | 7.65 | 16.9 | 349.12 | 0.008513188 | SE-6414 | W/R 723K1M |  | copy |  |  |  |  | V
LCT-13-396 |  | ISD_000517 | 99.9 | -40 | 25 | 0 | 6 | 3.2 | AAS | pLC | N | Automotive, OEM 4.5 | AA_JK | LCD-01 | AA | RLS | 1.5957 | 1.4866 | 0.1091 | 7.9 | 2.9 | 5 | 15.3 | 7.65 | 16.9 | 349.12 | 0.008513188 | SE-6414 | W/R 723K1M |  | 4 | V | V | V |  | V
LCT-13-396 |  | ISD_000518 | 99.9 | -40 | 25 | 0 | 6 | 3.2 | AAS | pLC | N | Automotive, OEM 4.5 | AA_JK | LCD-02 | AA | RLS | 1.5957 | 1.4866 | 0.1091 | 7.9 | 2.9 | 5 | 15.3 | 7.65 | 16.9 | 349.12 | 0.008513188 | SE-6414 | W/R 723K1M |  | copy |  | V
LCT-13-396 |  | ISD_000519 | 99.9 | -40 | 25 | 0 | 6 | 3.2 | AAS | pLC | N | Automotive, OEM 4.5 | AA_JK | LCD-03 | AA | RLS | 1.5957 | 1.4866 | 0.1091 | 7.9 | 2.9 | 5 | 15.3 | 7.65 | 16.9 | 349.12 | 0.008513188 | SE-6414 | W/R 723K1M |  | copy |  |  | V
LCT-13-396 |  | ISD_000520 | 99.9 | -40 | 25 | 0 | 6 | 3.2 | AAS | pLC | N | Automotive, OEM 4.5 | AA_JK | LCD-05 | AA | TR4 | 1.5957 | 1.4866 | 0.1091 | 7.9 | 2.9 | 5 | 15.3 | 7.65 | 16.9 | 349.12 | 0.008513188 | SE-6414 | W/R 723K1M |  | copy |  |  |  |  | V
LCT-13-396 |  | ISD_016463 | [10 empty] | AA_China | LCD-T1 | AA
LCT-13-396 |  | ISD_016464 | [10 empty] | AA_OEM | LCD-T1 | AA
LCT-13-396 |  | NEW_ISD_018053 | 99.9 | -40 | 25 | 0 | 6 | 3.2 | AAS | pLC | N | Automotive, OEM 4.5 | AA_China | LCD-01 | AA | RLS | 1.5957 | 1.4866 | 0.1091 | 7.9 | 2.9 | 5 | 15.3 | 7.65 | 16.9 | 349.12 | 0.008513188 | SE-6414 | W/R 723K1M |  | 4 | V | V | V |  | V
LCT-13-396 |  | NEW_ISD_018054 | 99.9 | -40 | 25 | 0 | 6 | 3.2 | AAS | pLC | N | Automotive, OEM 4.5 | AA_China | LCD-02 | AA | RLS | 1.5957 | 1.4866 | 0.1091 | 7.9 | 2.9 | 5 | 15.3 | 7.65 | 16.9 | 349.12 | 0.008513188 | SE-6414 | W/R 723K1M |  | copy |  | V
LCT-13-396 |  | NEW_ISD_018055 | 99.9 | -40 | 25 | 0 | 6 | 3.2 | AAS | pLC | N | Automotive, OEM 4.5 | AA_China | LCD-03 | AA | RLS | 1.5957 | 1.4866 | 0.1091 | 7.9 | 2.9 | 5 | 15.3 | 7.65 | 16.9 | 349.12 | 0.008513188 | SE-6414 | W/R 723K1M |  | copy |  |  | V
LCT-13-396 |  | NEW_ISD_018056 | 99.9 | -40 | 25 | 0 | 6 | 3.2 | AAS | pLC | N | Automotive, OEM 4.5 | AA_China | LCD-05 | AA | RLS | 1.5957 | 1.4866 | 0.1091 | 7.9 | 2.9 | 5 | 15.3 | 7.65 | 16.9 | 349.12 | 0.008513188 | SE-6414 | W/R 723K1M |  | copy |  |  |  |  | V
LCT-13-396 |  | ISD_017647 | 99.9 | -40 | 25 | 0 | 6 | 3.2 | AAS | pLC | N | CE | CE | LCD-T1 | MD | RLS | 1.5957 | 1.4866 | 0.1091 | 7.9 | 2.9 | 5 | 15.3 | 7.65 | 16.9 | 349.12 | 0.008513188 | SE-6814 | W/R 723K1M |  | 2 | [9 empty] | V | V
LCT-13-396 |  | ISD_017994 | 99.9 | -40 | 25 | 0 | 6 | 3.2 | AAS | pLC | N | CE | CE | LCD-T2 | MD | RLS | 1.5957 | 1.4866 | 0.1091 | 7.9 | 2.9 | 5 | 15.3 | 7.65 | 16.9 | 349.12 | 0.008513188 | SE-6814 | W/R 723K1M |  | copy | [10 empty] | V
LCT-13-396 | V | 缺 | 99.9 | -40 | 25 | 0 | 6 | 2.95 | AAS | pLC | N | Auto | IAV | LCD-05 | ITI | RLS | 1.5957 | 1.4866 | 0.1091 | 7.9 | 2.9 | 5 | 15.3 | 7.65 | 16.9 | 321.845 | 0.008513188 | SE-6414 | W/R 723K1M |  | 1 |  |  |  |  | V
LCT-13-531 |  | ISD_012111 | 100.1 | -20 | 30 | 0 | 18 | 3.4 | AAS | pLC | N | for 3M, 5M(解析度) 高CR 1500 需求 | Medical | LCD-05 | ITI | RLS | 1.5585 | 1.4738 | 0.0847 | 11 | 3.2 | 7.9 | 15.6 | 7.8 | 17.9 | 287.98 | 0.00479162 | SE-2023 | W/R 723K1M |  | 1 |  |  |  |  | v
LCT-14-2488 |  | ISD_000462 | 100.4 | -30 | 0 | 5 | 5 | 0 | PAVA | nLC | N |  | TV | LCD-07 | TV | RLS | 1.5942 | 1.4855 | 0.1087 | 3.4 | 6.4 | -3 | 15.9 | 7.95 | 15.7 | 0 | 0.008500622 | AL-402NK | W/R 723K1M |  | 1 | [6 empty] | V
LCT-14-2488 |  | ISD_012210 | 100.4 | -30 | 0 | 5 | 5 | 0 | PAVA | nLC | N |  | PID | LCD-07 | TV | RLS | 1.5942 | 1.4855 | 0.1087 | 3.4 | 6.4 | -3 | 15.9 | 7.95 | 15.7 | 0 | 0.008500622 | AL-402NK | W/R 723K1M |  | 1 | [6 empty] | V
LCT-14-603 |  | ISD_000505 | 103.3 | -20 | 25 | 0 | 7 | 3.6 | AAS | pLC | N | for 5M, 5.8M, 6M(解析度) | Medical | LCD-05 | ITI | RLS | 1.5739 | 1.4836 | 0.0903 | 6.5 | 2.7 | 3.8 | 15.2 | 7.6 | 19.1 | 325.08 | 0.005457775 | SE-2023 | W/R 723K1M |  | 1 |  |  |  |  | v
LCT-14-603 |  | ISD_012155 | [10 empty] | Medical | LCD-04 | ITI | TR3
LCT-14-603 |  | ISD_015521 | [10 empty] | IAV | LCD-02 | ITI | TR3
LCT-14-603 | V | 缺 | 103.3 | -20 | 25 | 0 | 7 | 3.6 | AAS | pLC | N | for 5M, 5.8M, 6M(解析度) | Medical | LCD-03 | ITI | RLS | 1.5739 | 1.4836 | 0.0903 | 6.5 | 2.7 | 3.8 | 15.2 | 7.6 | 19.1 | 325.08 | 0.005457775 | SE-6414 | W/R 723K1M |  | 1 |  |  | v
LCT-15-1098 |  | ISD_011585 | 85.1 | -30 | 25 | 0 | 5 | 3.1 | PA_AAS | nLC | N | Gen.2 nLC | NB | LCD-05 | ITI | TR4 | 1.5769 | 1.4807 | 0.0962 | 3.5 | 6.8 | -3.3 | 14 | 7 | 14.5 | 298.22 | 0.007311465 | NRB-U238 (5521) | W/R 723K1M |  | 1 |  |  |  |  | TR3
LCT-15-1098 |  | ISD_016131 | [10 empty] | CE | LCD-T3 | MD | RLS
LCT-15-1098 |  | ISD_018032 | [10 empty] | CE | LCD-T1 | MD | RLS
LCT-15-1098 |  | ISD_011396 | 85.1 | -30 | 25 | 0 | 5.5 | 3.1 | PA_AAS | nLC | Y | Gen.2 nLC | MP | LCD-T3 | MD | RLS | 1.5769 | 1.4807 | 0.0962 | 3.5 | 6.8 | -3.3 | 14 | 7 | 14.5 | 298.22 | 0.007311465 | NRB-U238 (5521) | W/R 723K1M |  | copy | [12 empty] | V
LCT-15-1098 |  | ISD_016334 | 85.1 | -30 | 25 | 0 | 5.5 | 3.1 | PA_AAS | nLC | Y | Gen.2 nLC | MP | LCD-T2 | MD | RLS | 1.5769 | 1.4807 | 0.0962 | 3.5 | 6.8 | -3.3 | 14 | 7 | 14.5 | 298.22 | 0.007311465 | NRB-U238 (5521) | W/R 723K1M |  | copy | [10 empty] | V
LCT-15-1098 | V | 缺 | 85.1 | -30 | 25 | 0 | 5.5 | 3.1 | PA_AAS | nLC | Y | Gen.2 nLC | MP | LCD-05 | MD | RLS | 1.5769 | 1.4807 | 0.0962 | 3.5 | 6.8 | -3.3 | 14 | 7 | 14.5 | 298.22 | 0.007311465 | NRB-U238 (5521) | W/R 723K1M |  | 4 |  |  |  |  | V |  |  |  |  | V | V |  | V
LCT-15-1098 | V | 缺 | 85.1 | -30 | 25 | 0 | 5.5 | 3.1 | PA_AAS | nLC | Y | Gen.2 nLC | MP | LCD-T1 | MD | RLS | 1.5769 | 1.4807 | 0.0962 | 3.5 | 6.8 | -3.3 | 14 | 7 | 14.5 | 298.22 | 0.007311465 | NRB-U238 (5521) | W/R 723K1M |  | copy | [9 empty] | V
LCT-15-1098 |  | ISD_014787 | 85.1 | -30 | 25 | 0 | 5.5 | 3.1 | PA_AAS | nLC | Y | Gen.2 nLC | Tablet | LCD-T2 | MD | RLS | 1.5769 | 1.4807 | 0.0962 | 3.5 | 6.8 | -3.3 | 14 | 7 | 14.5 | 298.22 | 0.007311465 | NRB-U238 (5521) | W/R 723K1M |  | copy | [10 empty] | V
LCT-15-1098 |  | ISD_017782 | 85.1 | -30 | 25 | 0 | 5.5 | 3.1 | PA_AAS | nLC | Y | Gen.2 nLC | Tablet | LCD-T1 | MD | RLS | 1.5769 | 1.4807 | 0.0962 | 3.5 | 6.8 | -3.3 | 14 | 7 | 14.5 | 298.22 | 0.007311465 | NRB-U238 (5521) | W/R 723K1M |  | copy | [9 empty] | V
LCT-15-1098 | V | 缺 | 85.1 | -30 | 25 | 0 | 5.5 | 3.1 | PA_AAS | nLC | Y | Gen.2 nLC | Tablet | LCD-05 | MD | RLS | 1.5769 | 1.4807 | 0.0962 | 3.5 | 6.8 | -3.3 | 14 | 7 | 14.5 | 298.22 | 0.007311465 | NRB-U238 (5521) | W/R 723K1M |  | 4 |  |  |  |  | V |  |  |  |  | V | V |  | V
LCT-15-1098 | V | 缺 | 85.1 | -30 | 25 | 0 | 5.5 | 3.1 | PA_AAS | nLC | Y | Gen.2 nLC | Tablet | LCD-T3 | MD | RLS | 1.5769 | 1.4807 | 0.0962 | 3.5 | 6.8 | -3.3 | 14 | 7 | 14.5 | 298.22 | 0.007311465 | NRB-U238 (5521) | W/R 723K1M |  | copy | [12 empty] | V
LCT-15-1371 |  | ISD_000524 | [10 empty] | AA_JK | LCD-01 | AA | RLS
LCT-15-1371 |  | ISD_000525 | 100.6 | -40 | 20 | 0 | 6 | 2.95 | PA_AAS | pLC | Y | Automotive, OEM 5.0 | AA_OEM | LCD-03 | AA | RLS | 1.6081 | 1.4904 | 0.1177 | 8 | 2.9 | 5 | 15.2 | 7.6 | 17.7 | 347.215 | 0.009851949 | NRB-W185(068A) | W/R 723K1M | V | 1 |  |  | V
LCT-15-1371 |  | ADD_ISD_000526 | [10 empty] | AA_OEM | LCD-05 | AA | TR3.5
LCT-15-1371 |  | ISD_000527 | 100.6 | -40 | 20 | 0 | 6 | 2.95 | PA_AAS | pLC | Y | Automotive, OEM 5.0 | AA_JK | LCD-03 | AA | RLS | 1.6081 | 1.4904 | 0.1177 | 8 | 2.9 | 5 | 15.2 | 7.6 | 17.7 | 347.215 | 0.009851949 | NRB-W185(068A) | W/R 723K1M | V | 1 |  |  | V
LCT-15-1371 |  | ADD_ISD_000528 | [10 empty] | AA_JK | LCD-05 | AA | TR3
LCT-15-1371 |  | ISD_013958 | 100.6 | -40 | 20 | 0 | 6 | 2.95 | PA_AAS | pLC | N | Auto | AA_JK | LCD-T6 | AA | TR4 | 1.6081 | 1.4904 | 0.1177 | 8 | 2.9 | 5 | 15.2 | 7.6 | 17.7 | 347.215 | 0.009851949 | NRB-U973 (0625) | W/R 723K1M | V | copy | [13 empty] | V
LCT-15-1371 | V | 缺 | 100.6 | -40 | 20 | 0 | 6 | 2.95 | PA_AAS | pLC | Y | Auto | AA_China | LCD-T3 | AA | RLS | 1.6081 | 1.4904 | 0.1177 | 8 | 2.9 | 5 | 15.2 | 7.6 | 17.7 | 347.215 | 0.009851949 | NRB-U973 (0625) | W/R 723K1M | V | 2 | [12 empty] | V | V
LCT-15-1371 | V | 缺 | 100.6 | -40 | 20 | 0 | 6 | 2.95 | PA_AAS | pLC | Y | Auto | AA_OEM | LCD-T3 | AA | RLS | 1.6081 | 1.4904 | 0.1177 | 8 | 2.9 | 5 | 15.2 | 7.6 | 17.7 | 347.215 | 0.009851949 | NRB-U973 (0625) | W/R 723K1M | V | 2 | [12 empty] | V | V
LCT-15-1371 | V | 缺 | 100.6 | -40 | 20 | 0 | 6 | 2.95 | PA_AAS | pLC | N | Auto | AA_China | LCD-T6 | AA | RLS | 1.6081 | 1.4904 | 0.1177 | 8 | 2.9 | 5 | 15.2 | 7.6 | 17.7 | 347.215 | 0.009851949 | NRB-U973 (0625) | W/R 723K1M | V | copy | [13 empty] | V
LCT-15-1371 | V | 缺 | 100.6 | -40 | 20 | 0 | 6 | 2.95 | PA_AAS | pLC | N | Auto | AA_OEM | LCD-T6 | AA | RLS | 1.6081 | 1.4904 | 0.1177 | 8 | 2.9 | 5 | 15.2 | 7.6 | 17.7 | 347.215 | 0.009851949 | NRB-U973 (0625) | W/R 723K1M | V | copy | [13 empty] | V
LCT-15-1508 |  | ISD_000463 | [10 empty] | TV | LCD-04 | TV | RLS
LCT-15-1508 |  | ISD_000464 | 74.6 | -20 | 8 | 12 | 7 | 3.9 | NPVA | nLC | N |  | TV | LCD-06 | TV | RLS | 1.5662 | 1.4784 | 0.0878 | 3.5 | 6.6 | -3.1 | 13.1 | 6.55 | 13.8 | 342.42 | 0.006408769 | AL65308 | W/R 723K1M |  | 1 | [5 empty] | V
LCT-15-1508 |  | ISD_000465 | [10 empty] | TV | LCD-8B | TV | RLS
LCT-15-1508 | V | 缺 | 74.6 | -20 | 8 | 12 | 7 | 3.9 | NPVA | nLC | N |  | IAV | LCD-03 | ITI | RLS | 1.5662 | 1.4784 | 0.0878 | 3.5 | 6.6 | -3.1 | 13.1 | 6.55 | 13.8 | 342.42 | 0.006408769 | AL65308 | W/R 723K1M |  | 1 |  |  | V
LCT-15-519_NC |  | ISD_014393 | 95.2 | -40 | 16 | 9 | 8 | 3.35 | NPVA | nLC | N | Outdoor TV | TV | LCD-06 | TV | CRN | 1.5933 | 1.4857 | 0.1076 | 3.5 | 6.9 | -3.4 | 14.7 | 7.35 | 16.8 | 360.46 | 0.008475672 | AL66901 | W/R 723K1M |  | 1 | [5 empty] | V
LCT-15-519_NC |  | ISD_014410 | [10 empty] | PID | LCD-06 | TV | TR3
LCT-15-519_NC | V | 缺 | 95.2 | -40 | 16 | 9 | 8 | 3.35 | NPVA | nLC | N | Outdoor TV | TV | LCD-07 | TV | CRN | 1.5933 | 1.4857 | 0.1076 | 3.5 | 6.9 | -3.4 | 14.7 | 7.35 | 16.8 | 360.46 | 0.008475672 | AL67001 | W/R 723K1M |  | 1 | [6 empty] | V
LCT-15-519_NC | V | 缺 | 95.2 | -40 | 16 | 9 | 8 | 3.35 | NPVA | nLC | N | Outdoor TV | TV | LCD-08 | TV | CRN | 1.5933 | 1.4857 | 0.1076 | 3.5 | 6.9 | -3.4 | 14.7 | 7.35 | 16.8 | 360.46 | 0.008475672 | AL66905 | W/R 723K1M |  | 1 | [7 empty] | V
LCT-15-629 |  | ISD_000509 | [10 empty] | IAV | LCD-03 | ITI | RLS
LCT-15-629 |  | ISD_000511 | [10 empty] | IAV | LCD-8A | ITI | RLS
LCT-15-629 |  | ISD_011059 | [10 empty] | PID | LCD-8B | TV | RLS
LCT-15-629 |  | ISD_000508 | 95.5 | -40 | 16 | 0 | 6 | 3.4 | NPVA | nLC | N | Automotive, GM | AA_OEM | LCD-01 | AA | RLS | 1.5933 | 1.4857 | 0.1076 | 3.5 | 6.9 | -3.4 | 14.7 | 7.35 | 16.8 | 365.84 | 0.008475672 | AL65308 | W/R 723K1M |  | 2 | V |  | V
LCT-15-629 |  | ISD_000510 | 95.5 | -40 | 16 | 0 | 6 | 3.4 | NPVA | nLC | N | Automotive, GM | AA_OEM | LCD-03 | AA | RLS | 1.5933 | 1.4857 | 0.1076 | 3.5 | 6.9 | -3.4 | 14.7 | 7.35 | 16.8 | 365.84 | 0.008475672 | AL65308 | W/R 723K1M |  | copy |  |  | V
LCT-15-629 | V | 缺!?_後面空白
LCT-16-1200 |  | ISD_000506 | 91.1 | -20 | 30 | 0 | 15 | 3.35 | PA_AAS | nLC | N | 高對比醫療面板用 | Medical | LCD-05 | ITI | RLS | 1.563 | 1.4781 | 0.0849 | 3.5 | 6.9 | -3.5 | 14.8 | 7.4 | 16.9 | 284.415 | 0.005114713 | NRB-U238 (5521) | W/R 723K1M |  | 1 |  |  |  |  | V
LCT-16-1200 | V | 缺 | 91.1 | -20 | 30 | 0 | 15 | 3.65 | PA_AAS | nLC | N | Gen.1 HCR | NB | LCD-05 | ITI | TR3.5 | 1.563 | 1.4781 | 0.0849 | 3.5 | 6.9 | -3.5 | 14.8 | 7.4 | 16.9 | 309.885 | 0.005114713 | NRB-U238 (5521) | W/R 723K1M |  | 1 |  |  |  |  | v
LCT-16-1200 | V | 缺_重複?Phase不同? | 91.1 | -20 | 30 | 0 | 15 | 3.35 | PA_AAS | nLC | N | Gen.1 HCR | NB | LCD-05 | ITI | TR3 | 1.563 | 1.4781 | 0.0849 | 3.5 | 6.9 | -3.5 | 14.8 | 7.4 | 16.9 | 284.415 | 0.005114713 | NRB-U238 (5521) | W/R 723K1M |  | 1 |  |  |  |  | TR3
LCT-16-1228 |  | ISD_015290 | 78.2 | -30 | 25 | 0 | 4.5 | 3.2 | PA_AAS | nLC | Y | Response time 25ms(max) | NB | LCD-T6 | ITI | RLS | 1.579 | 1.48 | 0.099 | 3.7 | 7.2 | -3.6 | 12.8 | 6.4 | 14.5 | 316.8 | 0.008164333 | NRB-U973 (0625) | W/R 723K1M | V | 1 | [11 empty] | TR3
LCT-16-1228 |  | ISD_015817 | 78.2 | -30 | 26 | 0 | 5.5 | 3.2 | PA_AAS | nLC | N | T6 MP LC | MP | LCD-T6 | MD | RLS | 1.579 | 1.48 | 0.099 | 3.7 | 7.2 | -3.6 | 12.8 | 6.4 | 14.5 | 316.8 | 0.008164333 | NRB-U973 (0625) | S-WH25 |  | 1 | [13 empty] | V
LCT-16-1228 |  | ISD_015818 | [10 empty] | Tablet | LCD-T6 | MD | RLS
LCT-16-1381 |  | ADD_ISD_016169 | [10 empty] | CE | LCD-T3 | MD | RLS
LCT-16-1381 |  | NEW_ISD_018114 | 85 | -30 | 20 | 0 | 5.5 | 2.8 | PA_AAS | nLC | N | Gen.2 nLC | MP | LCD-T3 | MD | RLS | 1.5872 | 1.4823 | 0.1049 | 3.6 | 7.1 | -3.6 | 13.8 | 6.9 | 15.1 | 293.72 | 0.008688093 | NRB-U238 (5521) | W/R 723K1M |  | 1 | [12 empty] | V
LCT-17-1336 |  | ISD_015433 | 84.6 | -30 | 25 | 0 | 5 | 2.8 | PA_AAS | nLC | N | Gen.3 nLC | MP | LCD-05 | MD | RLS | 1.6015 | 1.486 | 0.1155 | 3.9 | 8.4 | -4.6 | 14.1 | 7.05 | 14.5 | 323.4 | 0.01070138 | NRB-U238 (5521) | W/R 723K1M |  | 4 |  |  |  |  | V |  |  |  |  | V | V |  |  | TR3.5 release
LCT-17-1336 | 失效 | ADD_ISD_015819 | [10 empty] | MP | LCD-05 | MD | TR4
LCT-17-1336 |  | ISD_017951 | 84.6 | -30 | 25 | 0 | 5 | 2.8 | PA_AAS | nLC | N | Gen.3 nLC | MP | LCD-T2 | MD | RLS | 1.6015 | 1.486 | 0.1155 | 3.9 | 8.4 | -4.6 | 14.1 | 7.05 | 14.5 | 323.4 | 0.01070138 | NRB-U238 (5521) | W/R 723K1M |  | copy | [10 empty] | V
LCT-17-1336 |  | ISD_017952 | 84.6 | -30 | 25 | 0 | 5 | 2.8 | PA_AAS | nLC | N | Gen.3 nLC | MP | LCD-T6 | MD | TR4 | 1.6015 | 1.486 | 0.1155 | 3.9 | 8.4 | -4.6 | 14.1 | 7.05 | 14.5 | 323.4 | 0.01070138 | NRB-U238 (5521) | W/R 723K1M |  | copy | [13 empty] | TR4
LCT-17-1336 |  | ISD_017950 | 84.6 | -30 | 25 | 0 | 5 | 2.8 | PA_AAS | nLC | N | Gen.3 nLC | Tablet | LCD-T2 | MD | RLS | 1.6015 | 1.486 | 0.1155 | 3.9 | 8.4 | -4.6 | 14.1 | 7.05 | 14.5 | 323.4 | 0.01070138 | NRB-U238 (5521) | W/R 723K1M |  | copy | [10 empty] | V
LCT-17-1336 |  | 缺 | 84.6 | -30 | 25 | 0 | 5 | 2.8 | PA_AAS | nLC | N | Gen.3 nLC | Tablet | LCD-T1 | MD | RLS | 1.6015 | 1.486 | 0.1155 | 3.9 | 8.4 | -4.6 | 14.1 | 7.05 | 14.5 | 323.4 | 0.01070138 | NRB-U238 (5521) | W/R 723K1M |  | copy | [9 empty] | V
LCT-17-218 |  | ISD_000529 | 114.6 | -40 | 20 | 0 | 6 | 3.1 | PA_AAS | pLC | N | HUD | AA_JK | LCD-T3 | AA | RLS | 1.6059 | 1.4878 | 0.1181 | 8 | 2.9 | 5.1 | 15.7 | 7.85 | 18.1 | 366.11 | 0.009615291 | NRB-U973 (0625) | W/R 723K1M |  | 1 | [12 empty] | V
LCT-17-941 |  | ISD_000502 | [10 empty] | NB | LCD-03 | ITI | RLS
LCT-17-941 |  | ISD_000503 | 76.7 | -25 | 0 | 8 | 6 | 2.6 | PA_AAS | pLC | N | NB_PA+高頻需求 | NB | LCD-05 | ITI | RLS | 1.6026 | 1.488 | 0.1146 | 5.8 | 2.8 | 2.9 | 13.2 | 6.6 | 13.5 | 297.96 | 0.01130139 | NRB-W185(068A) | W/R 723K1M |  | 1 |  |  |  |  | TR3
LCT-17-941 |  | ISD_011058 | [10 empty] | PID | LCD-T6 | TV | TR3.5
LCT-17-941 |  | ISD_011920 | 76.7 | -25 | 0 | 8 | 6 | 2.6 | AAS | pLC | N | MNT gaming | MNT | LCD-04 | ITI | RLS | 1.6026 | 1.488 | 0.1146 | 5.8 | 2.8 | 2.9 | 13.2 | 6.6 | 13.5 | 297.96 | 0.01130139 | SE-6414 | W/R 723K1M |  | copy |  |  |  | V
LCT-17-941 | 多餘? | ISD_011920 | [10 empty] | MNT | LCD-04 | ITI | RLS
LCT-17-941 | V | 新組態_ISD_011920 | 76.7 | -25 | 0 | 8 | 6 | 2.6 | PA_AAS | pLC | N | MNT_PA+高頻需求 | MNT | LCD-04 | ITI | TR3 | 1.6026 | 1.488 | 0.1146 | 5.7 | 2.8 | 2.9 | 13.2 | 6.6 | 13.5 | 297.96 | 0.01130139 | NRB-W185(068A) | W/R 723K1M |  | 1 |  |  |  | TR3
LCT-17-941 |  | ISD_012043 | 76.7 | -25 | 0 | 8 | 6 | 2.35 | AAS | pLC | N | MNT gaming | MNT | LCD-05 | ITI | RLS | 1.6026 | 1.488 | 0.1146 | 5.8 | 2.8 | 2.9 | 13.2 | 6.6 | 13.5 | 269.31 | 0.01130139 | SE-6414 | W/R 723K1M |  | 1 |  |  |  |  | v
LCT-17-941 | Phase | ISD_012265 | 76.7 | -25 | 0 | 8 | 6 | 2.6 | PA_AAS | pLC | N | NB_PA+高頻需求 | NB | LCD-T6 | ITI | TR3 | 1.6026 | 1.488 | 0.1146 | 5.8 | 2.8 | 2.9 | 13.2 | 6.6 | 13.5 | 297.96 | 0.01130139 | NRB-U973 (0625) | W/R 723K1M |  | 1 | [13 empty] | TR3
LCT-17-941 |  | ISD_014052 | [10 empty] | MNT | LCD-T2 | ITI | RLS
LCT-17-941 |  | ISD_014140 | 76.7 | -25 | 0 | 8 | 6 | 2.6 | AAS | pLC | N | MNT gaming | MNT | LCD-03 | ITI | RLS | 1.6026 | 1.488 | 0.1146 | 5.8 | 2.8 | 2.9 | 13.2 | 6.6 | 13.5 | 297.96 | 0.01130139 | SE-6414 | W/R 723K1M |  | 3 |  |  | v | v | v
LCT-17-941 |  | ISD_014450 | [10 empty] | NB | LCD-04 | ITI | RLS
LCT-17-941 |  | ISD_017618 | [10 empty] | MNT | LCD-07 | ITI | TR3
LCT-17-941 | 多餘? | 多餘? | 76.7 | -25 | 0 | 8 | 6 | 2.6 | AAS | pLC | N | MNT gaming | MNT | LCD-05 | ITI | RLS | 1.6026 | 1.488 | 0.1146 | 5.8 | 2.8 | 2.9 | 13.2 | 6.6 | 13.5 | 297.96 | 0.01130139 | SE-6414 | W/R 723K1M |  | copy |  |  |  |  | V
LCT-18-1053 |  | ISD_013800 | 105.2 | -40 | 20 | 0 | 6 | 3.4 | PA_AAS | pLC | N | Automotive, GM | AA_OEM | LCD-03 | AA | RLS | 1.5796 | 1.4852 | 0.0944 | 7.7 | 2.9 | 4.8 | 15.8 | 7.9 | 19.6 | 320.96 | 0.005799381 | NRB-W185(068A) | W/R 723K1M |  | 1 |  |  | V
LCT-18-1053 | OK | ISD_013800 | 105 | -40 | 20 | 0 | 6 | 2.95 | PA_AAS | pLC | N | Automotive, OEM 5.0 | AA_OEM | LCD-03 | AA | RLS | 1.5796 | 1.4852 | 0.0944 | 7.7 | 2.9 | 4.8 | 15.8 | 7.9 | 19.6 | 278.48 | 0.005799381 | NRB-W185(068A) | W/R 723K1M |  | 1 |  |  | V
LCT-18-1053 |  | ISD_014523 | 105.2 | -40 | 20 | 0 | 6 | 3.4 | PA_AAS | pLC | N | Automotive, GM | AA_JK | LCD-03 | AA | RLS | 1.5796 | 1.4852 | 0.0944 | 7.7 | 2.9 | 4.8 | 15.8 | 7.9 | 19.6 | 320.96 | 0.005799381 | NRB-W185(068A) | W/R 723K1M |  | 1 |  |  | V
LCT-18-1053 | OK | ISD_014523 | 105 | -40 | 20 | 0 | 6 | 2.95 | PA_AAS | pLC | N | Automotive, OEM 5.0 | AA_JK | LCD-03 | AA | RLS | 1.5796 | 1.4852 | 0.0944 | 7.7 | 2.9 | 4.8 | 15.8 | 7.9 | 19.6 | 278.48 | 0.005799381 | NRB-W185(068A) | W/R 723K1M |  | 1 |  |  | V
LCT-18-1053 |  | ISD_014741 | [10 empty] | AA_OEM | LCD-T6 | AA | RLS
LCT-18-1053 |  | ISD_016283 | [10 empty] | AA_OEM | LCD-T3 | AA | RLS
LCT-18-1053 |  | ISD_016404 | [10 empty] | AA_JK | LCD-T6 | AA | RLS
LCT-18-1053 |  | ISD_017670 | [10 empty] | CE | LCD-T1 | MD | RLS
LCT-18-1053 |  | ISD_017671 | [10 empty] | CE | LCD-T2 | MD | RLS
LCT-18-1053 |  | ISD_016406 | [10 empty] | AA_JK | LCD-T3 | AA | RLS
LCT-19-1113 | Phase | ISD_017783 | 77.8 | -40 | 27 | 0 | 5 | 3 | PA_AAS | nLC | Y | Response time 25ms(max) | NB | LCD-T6 | ITI | TR3 | 1.5743 | 1.4799 | 0.0944 | 缺規 | 缺規 | 缺規 | 13.7 | 6.85 | 14.7 | 283.2 | 0.007074587 | NRB-U973 (0625) | W/R 723K1M | V | 1 | [11 empty] | TR3
LCT-19-286_N |  | ISD_014282 | 75.1 | -25 | 18 | 5 | 8 | 3.5 | DJVA | nLC | Y |  | TV | LCD-07 | TV | RLS | 1.5864 | 1.4839 | 0.1025 | 3.5 | 6.5 | -2.9 | 12.3 | 6.15 | 13.6 | 358.75 | 0.009270488 | AL65619 | W/R 723K1M |  | 1 | [6 empty] | V
LCT-19-286_N |  | ISD_014291 | 75.1 | -25 | 18 | 5 | 8 | 3.5 | DJVA | nLC | Y |  | TV | LCD-06 | TV | RLS | 1.5864 | 1.4839 | 0.1025 | 3.5 | 6.5 | -2.9 | 12.3 | 6.15 | 13.6 | 358.75 | 0.009270488 | SE-5661 | W/R 723K1M |  | 1 | [5 empty] | V
LCT-19-286_N | Phase | ISD_014623 | [10 empty] | MNT | LCD-8A | ITI | RLS
LCT-19-286_N |  | ISD_014920 | 75.1 | -25 | 18 | 5 | 8 | 3.5 | DJVA | nLC | Y |  | TV | LCD-8A | TV | RLS | 1.5864 | 1.4839 | 0.1025 | 3.5 | 6.5 | -2.9 | 12.3 | 6.15 | 13.6 | 358.75 | 0.009270488 | SE-5661 | S-WB78 |  | 1 | [7 empty] | V
LCT-19-286_N | Phase | ISD_015327 | [10 empty] | MNT | LCD-06 | ITI | RLS
LCT-19-287_NC |  | ISD_015926 | 75.8 | -20 | 18 | 5 | 8 | 3.5 | NPVA | nLC | N | TV lowpower LC | TV | LCD-07 | TV | TR3 | 缺規 | 缺規 | 缺規 | 缺規 | 缺規 | 缺規 | 缺規 | 缺規 | 缺規 | #VALUE! | #VALUE! | AL67001 | W/R 723K1M |  | 1 | [6 empty] | V
LCT-19-287_NC |  | ISD_016072 | 75.8 | -20 | 18 | 5 | 8 | 3.5 | NPVA | nLC | N | TV lowpower LC | TV | LCD-06 | TV | TR3 | 缺規 | 缺規 | 缺規 | 缺規 | 缺規 | 缺規 | 缺規 | 缺規 | 缺規 | #VALUE! | #VALUE! | AL67001 | W/R 723K1M |  | 1 | [5 empty] | V
LCT-19-332 |  | NEW_ISD_018115 | 77.5 | -20 | 4.2 | 4.2 | 5.2 | 2 | PA_AAS | pLC | Y | VR AR | CE | LCD-T3 | MD | TR3 | 1.6497 | 1.501 | 0.1487 | 5.7 | 2.9 | 2.8 | 13.3 | 6.65 | 13.2 | 297.4 | 0.01986432 | NRB-U973 (0625) | W/R 723K1M |  | 1 | [12 empty] | TR3
LCT-19-580 |  | ISD_016541 | 79.4 | -30 | 20 | 0 | 5.5 | 3 | PA_AAS | nLC | Y | Gen.4 nLC | MP | LCD-T6 | MD | TR4 | 1.5925 | 1.4858 | 0.1067 | 3.7 | 7.7 | -3.9 | 14.6 | 7.3 | 15.2 | 320.1 | 0.008723647 | NRB-U238 (5521) | W/R 723K1M |  | copy | [13 empty] | TR4
LCT-19-580 | V | 缺 | 79.4 | -30 | 20 | 0 | 5.5 | 3 | PA_AAS | nLC | Y | Gen.4 nLC | MP | LCD-T2 | MD | RLS | 1.5925 | 1.4858 | 0.1067 | 3.7 | 7.7 | -3.9 | 14.6 | 7.3 | 15.2 | 320.1 | 0.008723647 | NRB-U238 (5521) | W/R 723K1M |  | 2 | [10 empty] | TR4 |  |  | TR4
LCT-19-580 |  | ISD_016467 | 79.4 | -30 | 20 | 0 | 5.5 | 3 | PA_AAS | nLC | Y | Gen.4 nLC | Tablet | LCD-T2 | MD | TR4 | 1.5925 | 1.4858 | 0.1067 | 3.7 | 7.7 | -3.9 | 14.6 | 7.3 | 15.2 | 320.1 | 0.008723647 | NRB-U238 (5521) | W/R 723K1M |  | 2 | [10 empty] | TR4 |  |  | TR4
LCT-19-580 | V | 缺 | 79.4 | -30 | 20 | 0 | 5.5 | 3 | PA_AAS | nLC | Y | Gen.4 nLC | Tablet | LCD-T6 | MD | RLS | 1.5925 | 1.4858 | 0.1067 | 3.7 | 7.7 | -3.9 | 14.6 | 7.3 | 15.2 | 320.1 | 0.008723647 | NRB-U238 (5521) | W/R 723K1M |  | copy | [13 empty] | TR4
LCT-19-580 | V
LCT-19-580 | V
LCT-20-1121_NC |  | ISD_017287 | [10 empty] | PID | LCD-06 | TV | TR2
LCT-20-1121_NC | V | 缺 | 110 | -40 | 18 | 8 | 8 | 3.9 | NPVA | nLC | N | Wide temp. LC for out door TV(PID) | TV | LCD-06 | TV | TR3 | 缺規 | 缺規 | 缺規 | 缺規 | 缺規 | 缺規 | 缺規 | 缺規 | 缺規 | #VALUE! | #VALUE! | AL67001 | W/R 723K1M |  | 1 | [5 empty] | V
LCT-20-2166_P |  | ISD_016229 | [10 empty] | MNT | LCD-04 | ITI | TR2
LCT-20-2166_P | 多餘? | 缺 | null | null | 14 | 0 | 7 | 0 | AAS | pLC | N | [5 empty] | 缺規 | 缺規 | 缺規 | 缺規 | 缺規 | 缺規 | 缺規 | 缺規 | 缺規 | #VALUE! | #VALUE! |  |  |  | 0
LCT-21-2936 |  | NEW_ISD_018116 | 82.6 | -20 | 0 | 0 | 5.2 | 2 | PA_AAS | pLC | N | VR CR up | CE | LCD-T3 | MD | TR2 | 1.6406 | 1.4953 | 0.1453 | 6.25604 | 2.764095 | 3.491945 | 15.12 | 7.56 | 14.25 | 290.6 | 0.01686544 | NRB-U973 (0625) | W/R 723K1M |  | 1 | [12 empty] | TR2
LCT-21-72 |  | NEW_ISD_018117 | 78 | -30 | 5.1 | 4.8 | 5.2 | 2.3 | PA_AAS | pLC | N | VR AR CR up 50% | CE | LCD-T3 | MD | TR3 | 1.6082 | 1.4884 | 0.1198 | 缺規料 | 缺規料 | 缺規料 | 14.21 | 7.105 | 12.67 | 275.54 | 0.01214837 | NRB-U973 (0625) | W/R 723K1M |  | 1 | [12 empty] | TR2
LCT-21-832 |  | NEW_ISD_018119 | 86 | -30 | 35 | 0 | 3.2 | 3.6 | DJVA | nLC | Y | higher R% MIP LC | CE | LCD-T3 | MD | TR3 | 1.5796 | 1.4784 | 0.1012 | 缺規 | 缺規 | 缺規 | 14.2265 | 7.11325 | 15.1745 | 364.32 | 0.007868553 | AL60101L | S-WH23 |  | 1 | [12 empty] | TR2
MJ002104 |  | ISD_012130 | [10 empty] | NB | LCD-01 | ITI | RLS
MJ002104 |  | ISD_012131 | [10 empty] | IAV | LCD-02 | ITI | RLS
MJ002104 |  | ISD_012132 | [10 empty] | MP | LCD-02 | MD | RLS
SLC17P11L00 |  | NEW_ISD_018120 | 91.6 | -20 | 20 | 0 | 4.5 | 3.25 | AAS | pLC | N | Cost Down | Tablet | LCD-T2 | MD | RLS | 1.5821 | 1.4827 | 0.0994 | 9.32 | 3.1 | 6.22 | 13 | 6.5 | 17.2 | 323.05 | 0.007586339 | SE-6814 | W/R 723K1M |  | 1 | [10 empty] | V
MJ002104 | V | 缺 | null | null | 24 | 0 | 0 | 0 | DJVA | nLC | N |  | IAV | LCD-01 | ITI | RLS | 缺規 | 缺規 | 缺規 | 缺規 | 缺規 | 缺規 | 缺規 | 缺規 | 缺規 | #VALUE! | #VALUE! |  |  |  | 1 | V
MJ052305 | 錯TV | 缺_ISD_000466 | 75.4 | -20 | 18 | 5 | 8 | 3.9 | DJVA | nLC | N | ING | MNT | LCD-06 | ITI | RLS | 1.5672 | 1.4787 | 0.0885 | 3.5 | 6.7 | -3.2 | 12.1 | 6.05 | 13.9 | 345.15 | 0.006801599 | SE-5661 | W/R 723K1M |  | 1 | [5 empty] | V
MJ052305 |  | ISD_000467 | [10 empty] | TV | LCD-06 | TV | RLS
MJ052305 |  | ISD_000468 | 75.4 | -20 | 18 | 5 | 8 | 3.9 | DJVA | nLC | N | ING | TV | LCD-07 | TV | RLS | 1.5672 | 1.4787 | 0.0885 | 3.5 | 6.7 | -3.2 | 12.1 | 6.05 | 13.9 | 345.15 | 0.006801599 | AL65619 | W/R 723K1M |  | 1 | [6 empty] | V
MJ052305 |  | ISD_000469 | [10 empty] | TV | LCD-8A | TV | RLS
MJ052305 |  | ISD_017766 | [10 empty] | IAV | LCD-03 | ITI | RLS
MJ052305 | V | 缺 | 75.4 | -20 | 18 | 5 | 8 | 3.9 | DJVA | nLC | N | ING | Medical | LCD-02 | ITI | RLS | 1.5672 | 1.4787 | 0.0885 | 3.5 | 6.7 | -3.2 | 12.1 | 6.05 | 13.9 | 345.15 | 0.006801599 | SE-6414 | W/R 723K1M |  | 1 |  | V
MJ052305 | V | 缺 | 75.4 | -20 | 18 | 5 | 8 | 3.9 | DJVA | nLC | N | ING | MNT | LCD-04 | ITI | RLS | 1.5672 | 1.4787 | 0.0885 | 3.5 | 6.7 | -3.2 | 12.1 | 6.05 | 13.9 | 345.15 | 0.006801599 | SE-5661 | W/R 723K1M |  | 1 |  |  |  | V
MJ052305 | V | ISD_000466 | 75.4 | -20 | 18 | 5 | 8 | 3.9 | DJVA | nLC | N | ING | TV | LCD-04 | TV | RLS | 1.5672 | 1.4787 | 0.0885 | 3.5 | 6.7 | -3.2 | 12.1 | 6.05 | 13.9 | 345.15 | 0.006801599 | SE-5661 | W/R 723K1M |  | 1 |  |  |  | V
MJ05681 |  | ISD_012129 | 75.4 | -30 | 10 | 0 | 4.5 | 4.15 | TN | pLC | N | 被5164取代 | NB | LCD-05 | ITI | RLS | 1.5898 | 1.4903 | 0.0995 | 9.9 | 3.2 | 6.7 | 10.6 | 5.3 | 13.2 | 412.925 | 0.009682869 | PIA11N | W/R 723K1M |  | 1 |  |  | V
MJ05681 | V | 缺 | 75.4 | -30 | 0 | 8 | 4.5 | 0 | TN | pLC | N | 被5164取代 | NB | LCD-03 | ITI | RLS | 1.5898 | 1.4903 | 0.0995 | 9.9 | 3.2 | 6.7 | 10.6 | 5.3 | 13.2 | 0 | 0.009682869 |  |  |  | 1 |  |  | V
MJ05681 | V | 缺 | 75.4 | -30 | 10 | 0 | 4.5 | 4.15 | TN | pLC | N | 被5164取代 | IAV | LCD-05 | ITI | RLS | 1.5898 | 1.4903 | 0.0995 | 9.9 | 3.2 | 6.7 | 10.6 | 5.3 | 13.2 | 412.925 | 0.009682869 | PIA11N | UR-2810 |  | 1 |  |  | V
SAT-223 | Phase | ISD_014014 | null | null | 600 | 0 | 7.5 | 0 | TN | pLC | N | LC 天線 | IAV | LCD-01 | ITI | RLS | 缺規 | 缺規 | 缺規 | 缺規 | 缺規 | 缺規 | 缺規 | 缺規 | 缺規 | #VALUE! | #VALUE! | AL26301 | WR -723K1M |  | 1 | V
SAT-299 | Phase | ISD_017430 | 155.5 | null | 600 | 0 | 7.5 | 0 | TN | pLC | Y | LC 天線 | IAV | LCD-01 | ITI | RLS | 1.956 | 1.5336 | 0.4224 | 22.8 | 4 | 18.8 | 17.2 | 8.6 | 24.9 | 0 | 0.1285619 | SE-6414 | WR -723K1M |  | 1 | V
SLC19V33L00 |  | ISD_015432 | [10 empty] | CE | LCD-T1 | MD | TR3.5
SLC17V26L00 |  | ISD_000470 | 74.6 | -20 | 18 | 5 | 8 | 3.5 | VA | nLC | N | ING | TV | LCD-04 | TV | RLS | 1.5875 | 1.4846 | 0.1029 | 3.7 | 6.6 | -2.9 | 11.5 | 5.8 | 14.1 | 360.15 | 0.009547574 | SE-5661 | W/R 723K1M |  | 1 |  |  |  | V
SLC17V26L00 | V | 缺 | 74.6 | -20 | 18 | 5 | 8 | 3.5 | DJVA | nLC | N | ING | TV | LCD-08 | TV | RLS | 1.5875 | 1.4846 | 0.1029 | 3.7 | 6.6 | -2.9 | 11.5 | 5.8 | 14.1 | 360.15 | 0.009547574 | SE-5661 | S-WB78 |  | 1 | [7 empty] | V
SLC19V33L00 |  | ISD_014274 | [10 empty] | NB | LCD-04 | ITI | TR3
SLC19V33L00 | V | 缺 | 79.9 | -30 | 20 | 0 | 5.5 | 2.8 | PA_AAS | nLC | Y | Cost Down | CE | LCD-T3 | MD | TR3.5 | 1.6025 | 1.4876 | 0.1149 | 3.9 | 8.1 | -4.2 | 16.8 | 8.4 | 14.9 | 321.72 | 0.009431093 | NRB-U238 (5521) | W/R 723K1M |  | copy | [12 empty] | TR3.5
SLC19V33L00 |  | ISD_014968 | [10 empty] | MP | LCD-T2 | MD | TR3.5
SLC19V33L00 |  | ISD_014970 | 79.9 | -30 | 20 | 0 | 5.5 | 2.8 | PA_AAS | nLC | Y | Cost Down | MP | LCD-T1 | MD | TR3.5 | 1.6025 | 1.4876 | 0.1149 | 3.9 | 8.1 | -4.2 | 16.8 | 8.4 | 14.9 | 321.72 | 0.009431093 | NRB-U238 (5521) | W/R 723K1M |  | 4 | [9 empty] | V | V |  | TR3.5 | V
SLC19V33L00 |  | ISD_014972 | 79.9 | -30 | 20 | 0 | 5.5 | 2.8 | PA_AAS | nLC | Y | Cost Down | MP | LCD-T6 | MD | RLS | 1.6025 | 1.4876 | 0.1149 | 3.9 | 8.1 | -4.2 | 16.8 | 8.4 | 14.9 | 321.72 | 0.009431093 | NRB-U238 (5521) | W/R 723K1M |  | copy | [13 empty] | V
SLC19V33L00 |  | ISD_017505 | [10 empty] | MP | LCD-05 | MD | RLS
SLC19V33L00 | Phase | ISD_014969 | 79.9 | -30 | 20 | 0 | 5.5 | 2.8 | PA_AAS | nLC | Y | Cost Down | Tablet | LCD-T2 | MD | RLS | 1.6025 | 1.4876 | 0.1149 | 3.9 | 8.1 | -4.2 | 16.8 | 8.4 | 14.9 | 321.72 | 0.009431093 | NRB-U238 (5521) | W/R 723K1M |  | copy | [10 empty] | V
SLC19V33L00 |  | ISD_014971 | 79.9 | -30 | 20 | 0 | 5.5 | 2.8 | PA_AAS | nLC | Y | Cost Down | Tablet | LCD-T1 | MD | TR3.5 | 1.6025 | 1.4876 | 0.1149 | 3.9 | 8.1 | -4.2 | 16.8 | 8.4 | 14.9 | 321.72 | 0.009431093 | NRB-U238 (5521) | W/R 723K1M |  | 4 | [9 empty] | V | V |  | TR3.5 | V
SLC19V33L00 |  | ISD_014973 | [10 empty] | Tablet | LCD-T6 | MD | RLS
VNJ10611 |  | ISD_016540 | 98 | -30 | 14 | 0 | 3.85 | 4 | TN | pLC | Y | VVI 2810改版for T0 | CE | LCD-T0 | MD | TR4 | SE-7492 | W/R 723K1M | V | 1 | [7 empty] | SE-7492 | W/R 723K1M |  | 1 | [8 empty] | v
SLC20P15L00 |  | ISD_016110 | 75.2 | -20 | 0 | 8 | 6 | 2.3 | AAS | pLC | N | MNT_Cost down | MNT | LCD-05 | ITI | TR4 | 1.6056 | 1.4904 | 0.1152 | 5.6 | 2.7 | 2.9 | 13.3 | 6.6 | 13.8 | 264.96 | 0.01132396 | SE-6414 | W/R 723K1M |  | 1 |  |  |  |  | v
SLC20P15L00 |  | ISD_017620 | [10 empty] | MNT | LCD-07 | ITI | TR3
VNJ10611 |  | ISD_017787 | 98 | -30 | 14 | 0 | 3.85 | 4 | TN | pLC | Y | VVI 2810改版for T0 | CE | LCD-T1 | MD | RLS | 1.5859 | 1.4861 | 0.0998 | 10.5 | 3.2 | 7.3 | 13.3 | 6.7 | 15.6 | 399.2 | 0.007920904 | SE-7492 | W/R 723K1M |  | 1 | [9 empty] | v
VNJ1333N2810 | V | 缺 | 97 | -40 | 16 | 0 | 5 | 4 | TN | pLC | N | Cost Down, 取代ZCM-5131LA | CE | LCD-03 | MD | RLS | 1.5832 | 1.4832 | 0.1 | 8.6 | 2.8 | 5.8 | 12.8 | 8.5 | 15.8 | 400 | 0.00760335 | PIA11R | S-WB54 |  | 1 |  |  | V
VNJ1333N2810 | V | 缺_同一ISD另一組態 | 97 | -40 | 16 | 0 | 5 | 4 | TN | pLC | N | Cost Down, 取代ZCM-5131LA | CE | LCD-03 | MD | RLS | 1.5832 | 1.4832 | 0.1 | 8.6 | 2.8 | 5.8 | 12.8 | 8.5 | 15.8 | 400 | 0.00760335 | PIA11N | W/R 723K1M |  | 1 |  |  | V
VNJ1333N2810 |  | ISD_012116 | [10 empty] | IAV | LCD-02 | ITI | RLS
VNJ1333N2810 |  | ISD_014777 | 97 | -40 | 16 | 0 | 5 | 4 | TN | pLC | N | Cost Down, 取代ZCM-5131LA | CE | LCD-T0 | MD | RLS | 1.5832 | 1.4832 | 0.1 | 8.6 | 2.8 | 5.8 | 12.8 | 8.5 | 15.8 | 400 | 0.00760335 | SE-7492 | W/R 723K1M |  | 3 | [8 empty] | V | V | V
MJ002104 |  | ADD_ISD_012130 | [10 empty] | NB | LCD-01 | ITI | RLS
ZCM-5066LA |  | ADD_ISD_012120 | [10 empty] | NB | LCD-02 | ITI | RLS
ZCM-5571XX | V重複 | ADD_ISD_017936 | [10 empty] | NB | LCD-02 | ITI | TR3
VNJ1333N2810 | Phase | ISD_014773 | 97 | -40 | 16 | 0 | 5 | 4 | TN | pLC | N | Cost Down, 取代ZCM-5131LA | CE | LCD-T1 | MD | RLS | 1.5832 | 1.4832 | 0.1 | 8.6 | 2.8 | 5.8 | 12.8 | 8.5 | 15.8 | 400 | 0.00760335 | SE-7492 | W/R 723K1M |  | copy | [9 empty] | V
VNJ1333N2810 |  | ISD_015332 | 97 | -40 | 16 | 0 | 5 | 4 | TN | pLC | N | Cost Down, 取代ZCM-5131LA | CE | LCD-T2 | MD | RLS | 1.5832 | 1.4832 | 0.1 | 8.6 | 2.8 | 5.8 | 12.8 | 8.5 | 15.8 | 400 | 0.00760335 | SE-7492 | W/R 723K1M |  | copy | [10 empty] | V
VNJ6005L17C |  | ISD_015319 | [10 empty] | CE | LCD-T1 | MD | RLS
VNJ6005L17C |  | ISD_015320 | [10 empty] | CE | LCD-T2 | MD | RLS
VNJ6005L17C |  | ISD_015321 | [10 empty] | CE | LCD-T0 | MD | RLS
VNJ6005L17C |  | ISD_017555 | [10 empty] | CE | LCD-05 | MD | TR3
VNJ6005L17C |  | ISD_015315 | [10 empty] | MP | LCD-T1 | MD | RLS
VNJ6005L17C |  | ISD_015316 | [10 empty] | MP | LCD-T2 | MD | RLS
VNJ6005L17C |  | ADD_ISD_018049 | [10 empty] | MP | LCD-05 | MD | RLS
ZCM-5066LA | 多餘? | ISD_012120 | [10 empty] | NB | LCD-02 | ITI | RLS
VNJ6005L17C |  | ISD_015317 | 88.8 | -39 | 20 | 0 | 4.8 | 3.25 | AAS | pLC | Y | Cost Down | Tablet | LCD-T1 | MD | RLS | 1.583 | 1.4835 | 0.0987 | 8.6 | 2.8 | 5.8 | 11 | 5.5 | 14.7 | 320.775 | 0.008808195 | SE-6814 | W/R 723K1M |  | 2 | [9 empty] | V | V
VNJ6005L17C |  | ISD_015318 | 88.8 | -39 | 20 | 0 | 4.8 | 3.25 | AAS | pLC | Y | Cost Down | Tablet | LCD-T2 | MD | RLS | 1.583 | 1.4835 | 0.0987 | 8.6 | 2.8 | 5.8 | 11 | 5.5 | 14.7 | 320.775 | 0.008808195 | SE-6814 | W/R 723K1M |  | copy | [10 empty] | V
ZCM-5066LA |  | 缺
ZCM-5066LA |  | NEW_ISD_018122 | 80.1 | -30 | 20 | 5 | 5 | 0 | TN | pLC | N |  | CE | LCD-02 | MD | RLS | 1.5875 | 1.4885 | 0.099 | 8.59 | 3.05 | 5.54 | 10.2 | 7.6 | 15.7 | 0 | 0.008304615 | PIA11N | W/R 723 |  | 1 |  | V
ZCM-5091LA |  | ISD_012121 | 91 | -30 | 27 | 5 | 2 | 4.7 | TN | pLC | N |  | CE | LCD-01 | MD | RLS | 1.5715 | 1.4849 | 0.0866 | 9.04 | 3.24 | 5.8 | 9.2 | 8.8 | 20.6 | 407.02 | 0.005444903 | SE-7492 | S-WB37 |  | 1 | V
ZCM-5131LA |  | ISD_012117 | 94.9 | -30 | 16 | 0 | 0 | 3.95 | TN | pLC | N |  | IAV | LCD-02 | ITI | RLS | 1.5855 | 1.486 | 0.0995 | 8.24 | 3.01 | 5.23 | 11.9 | 8.8 | 21.3 | 393.025 | 0.006671434 | SE-7492 | W/R 723K1M |  | 1 |  | V
ZCM-5131LA | 組態 | 組態ISD_012117 | 94.9 | -30 | 16 | 0 | 0 | 3.95 | TN | pLC | N |  | IAV | LCD-02 | ITI | RLS | 1.5855 | 1.486 | 0.0995 | 8.24 | 3.01 | 5.23 | 11.9 | 8.8 | 21.3 | 393.025 | 0.006671434 | SE-7492 | W/R-719 |  | 1 |  | V
ZCM-5131LA |  | ISD_012118 | 94.9 | -30 | 16 | 0 | 0 | 3.95 | TN | pLC | N |  | IAV | LCD-01 | ITI | RLS | 1.5855 | 1.486 | 0.0995 | 8.24 | 3.01 | 5.23 | 11.9 | 8.8 | 21.3 | 393.025 | 0.006671434 | SE-7492 | W/R 723K1M |  | 1 | V
ZCM-5131LA |  | ISD_012119 | 94.9 | -30 | 16 | 0 | 0 | 3.95 | TN | pLC | N |  | IAV | LCD-05 | ITI | RLS | 1.5855 | 1.486 | 0.0995 | 8.24 | 3.01 | 5.23 | 11.9 | 8.8 | 21.3 | 393.025 | 0.006671434 | SE-7492 | S-WB37 |  | 1 |  |  |  |  | V
ZCM-5131LA | V | ISD_012119
ZCM-5131LA |  | NEW_ISD_018045 | 94.9 | -30 | 16 | 0 | 0 | 3.95 | TN | pLC | N |  | AA_OEM | LCD-01 | AA | RLS | 1.5855 | 1.486 | 0.0995 | 8.24 | 3.01 | 5.23 | 11.9 | 8.8 | 21.3 | 393.025 | 0.006671434 | PIA11N | W/R 723K1M |  | 1 | V
ZCM-5131LA |  | NEW_ISD_018046 | 94.9 | -30 | 16 | 0 | 0 | 3.95 | TN | pLC | N |  | AA_OEM | LCD-05 | AA | RLS | 1.5855 | 1.486 | 0.0995 | 8.24 | 3.01 | 5.23 | 11.9 | 8.8 | 21.3 | 393.025 | 0.006671434 | SE-7492 | UR-2810 |  | 1 |  |  |  |  | V
ZCM-5091LA |  | ISD_012122 | 91 | -30 | 27 | 5 | 2 | 4.7 | TN | pLC | N |  | CE | LCD-02 | MD | RLS | 1.5715 | 1.4849 | 0.0866 | 9.04 | 3.24 | 5.8 | 9.2 | 8.8 | 20.6 | 407.02 | 0.005444903 | SE-7492 | W/R 723K1M |  | 1 |  | V
ZCM-5131LA |  | NEW_ISD_018123 | 94.9 | -30 | 16 | 0 | 5 | 3.95 | TN | pLC | N |  | CE | LCD-01 | MD | RLS | 1.5855 | 1.486 | 0.0995 | 8.24 | 3.01 | 5.23 | 11.9 | 8.8 | 21.3 | 393.025 | 0.006671434 | SE-7492 | W/R 723K1M |  | 1 | V
ZCM-5131LA | 組態 | 組態ISD_012117 | 94.9 | -30 | 16 | 0 | 0 | 3.95 | TN | pLC | N |  | IAV | LCD-02 | ITI | RLS | 1.5855 | 1.486 | 0.0995 | 8.24 | 3.01 | 5.23 | 11.9 | 8.8 | 21.3 | 393.025 | 0.006671434 | SE-7492 | 780P-85 |  | 1 |  | V
ZCM-5131LA | 刪 | 刪 | 94.9 | -30 | 16 | 0 | 0 | 3.95 | TN | pLC | N |  | IAV | LCD-02 | ITI | RLS | 1.5855 | 1.486 | 0.0995 | 8.24 | 3.01 | 5.23 | 11.9 | 8.8 | 21.3 | 393.025 | 0.006671434 | SE-7492 | W/R-884M |  | 1 |  | V
ZCM-5131LA | 組態 | 組態ISD_012117 | 94.9 | -30 | 16 | 0 | 0 | 3.95 | TN | pLC | N |  | IAV | LCD-02 | ITI | RLS | 1.5855 | 1.486 | 0.0995 | 8.24 | 3.01 | 5.23 | 11.9 | 8.8 | 21.3 | 393.025 | 0.006671434 | PIA11N | W/R 723K1M |  | 1 |  | V
ZCM-5140LA |  | ISD_000486 | 74.9 | -20 | 0 | 5 | 5.3 | 3.15 | TN | pLC | N |  | MNT | LCD-03 | ITI | RLS | 1.6255 | 1.496 | 0.1295 | 7.54 | 3.1 | 4.44 | 11 | 6.1 | 12.2 | 407.925 | 0.01673092 | PIA11N | W/R 723K1M |  | 1 |  |  | V
ZCM-5140LA | 組態 | 組態ISD_000486 | 74.9 | -20 | 0 | 5 | 5.3 | 3.15 | TN | pLC | N |  | MNT | LCD-03 | ITI | RLS | 1.6255 | 1.496 | 0.1295 | 7.54 | 3.1 | 4.44 | 11 | 6.1 | 12.2 | 407.925 | 0.01673092 | PIA11N | W/R-719 |  | 1 |  |  | V
ZCM-5140LA | 組態 | 組態ISD_000486 | 74.9 | -20 | 0 | 5 | 5.3 | 3.15 | TN | pLC | N |  | MNT | LCD-03 | ITI | RLS | 1.6255 | 1.496 | 0.1295 | 7.54 | 3.1 | 4.44 | 11 | 6.1 | 12.2 | 407.925 | 0.01673092 | PIA11N | S-WB54 |  | 1 |  |  | V
ZCM-5140LA |  | ISD_000487 | 74.9 | -20 | 0 | 5 | 5.3 | 3.15 | TN | pLC | N | ING | MNT | LCD-04 | ITI | RLS | 1.6255 | 1.496 | 0.1295 | 7.54 | 3.1 | 4.44 | 11 | 6.1 | 12.2 | 407.925 | 0.01673092 | PIA11N | W/R 723K1M |  | 1 |  |  |  | V
ZCM-5140LA |  | ISD_000488 | 74.9 | -20 | 0 | 5 | 5.3 | 3.15 | TN | pLC | N | ING | MNT | LCD-05 | ITI | RLS | 1.6255 | 1.496 | 0.1295 | 7.54 | 3.1 | 4.44 | 11 | 6.1 | 12.2 | 407.925 | 0.01673092 | PIA11N | UR-2810 |  | 1 |  |  |  |  | V
ZCM-5140LA | 組態 | 組態ISD_000488 | 74.9 | -20 | 0 | 5 | 5.3 | 3.15 | TN | pLC | N | ING | MNT | LCD-05 | ITI | RLS | 1.6255 | 1.496 | 0.1295 | 7.54 | 3.1 | 4.44 | 11 | 6.1 | 12.2 | 407.925 | 0.01673092 | PIA11N | W/R-719 |  | 1 |  |  |  |  | V
ZCM-5140LA | V | 缺 | 74.9 | -20 | 0 | 5 | 5.3 | 3.15 | TN | pLC | N | ING | NB | LCD-03 | ITI | RLS | 1.6255 | 1.496 | 0.1295 | 7.54 | 3.1 | 4.44 | 11 | 6.1 | 12.2 | 407.925 | 0.01673092 | PIA11N | W/R 723K1M |  | 1 |  |  | V
ZCM-5131LA |  | NEW_ISD_018124 | 94.9 | -30 | 16 | 0 | 5 | 3.95 | TN | pLC | N |  | CE | LCD-02 | MD | RLS | 1.5855 | 1.486 | 0.0995 | 8.24 | 3.01 | 5.23 | 11.9 | 8.8 | 21.3 | 393.025 | 0.006671434 | SE-7492 | W/R 723K1M |  | 1 |  | V
ZCM-5329LB |  | ISD_012123 | 91.9 | -40 | 16 | 0 | 5 | 3.85 | TN | pLC | N |  | CE | LCD-01 | MD | RLS | 1.58 | 1.481 | 0.099 | 8.8 | 3.1 | 5.7 | 10.2 | 9 | 20.1 | 381.15 | 0.007010125 | PIA11N | W/R 723K1M |  | 1 | V
ZCM-5329LB |  | ISD_012124 | [10 empty] | CE | LCD-02 | MD | RLS
ZCM-5329LB |  | ISD_012125 | 91.9 | -40 | 16 | 0 | 5 | 3.85 | TN | pLC | N |  | MP | LCD-03 | MD | RLS | 1.58 | 1.481 | 0.099 | 8.8 | 3.1 | 5.7 | 10.2 | 9 | 20.1 | 381.15 | 0.007010125 | PIA11N | W/R 723K1M |  | 1 | V
ZCM-5329LB |  | ISD_012126 | 91.9 | -40 | 16 | 0 | 5 | 3.85 | TN | pLC | N |  | AA_China | LCD-05 | AA | RLS | 1.58 | 1.481 | 0.099 | 8.8 | 3.1 | 5.7 | 10.2 | 9 | 20.1 | 381.15 | 0.007010125 | PIA11N | W/R 723K1M |  | 1 |  |  |  |  | V
ZCM-5329LB | 組態 | 組態ISD_012125 | 91.9 | -40 | 16 | 0 | 5 | 3.85 | TN | pLC | N |  | MP | LCD-03 | MD | RLS | 1.58 | 1.481 | 0.099 | 8.8 | 3.1 | 5.7 | 10.2 | 9 | 20.1 | 381.15 | 0.007010125 | PIA11N | S-WB54 |  | 1 | V
ZCM-5329LB | V | 缺 | 91.9 | -40 | 16 | 0 | 5 | 3.85 | TN | pLC | N |  | MP | LCD-02 | MD | RLS | 1.58 | 1.481 | 0.099 | 8.8 | 3.1 | 5.7 | 10.2 | 9 | 20.1 | 381.15 | 0.007010125 | PIA11N | W/R 723K1M |  | 1 | V
ZCM-5405XX |  | ISD_012103 | [10 empty] | Avionics | LCD-01 | ITI | RLS
ZCM-5405XX |  | ISD_013933 | [10 empty] | IAV | LCD-05 | ITI | RLS
ZCM-5405XX |  | ISD_015664 | [10 empty] | Avionics | LCD-02 | ITI | RLS
ZCM-5405XX |  | ISD_016163 | [10 empty] | IAV | LCD-02 | ITI | RLS
ZCM-5405XX |  | ISD_000521 | 106.1 | -40 | 25 | 0 | 6 | 3.2 | AAS | pLC | N | Automotive | AA_OEM | LCD-01 | AA | RLS | 1.601 | 1.486 | 0.115 | 6.6 | 2.7 | 3.9 | 14.6 | 9.2 | 17.6 | 368 | 0.009132503625 | SE-6414 | W/R 723K1M |  | 3 | V |  | V |  | V
ZCM-5405XX |  | ISD_000523 | 106.1 | -40 | 25 | 0 | 6 | 3.2 | AAS | pLC | N | Automotive | AA_OEM | LCD-03 | AA | RLS | 1.601 | 1.486 | 0.115 | 6.6 | 2.7 | 3.9 | 14.6 | 9.2 | 17.6 | 368 | 0.009132503625 | SE-6414 | W/R 723K1M |  | copy |  |  | V
ZCM-5405XX |  | ISD_000522 | [10 empty] | AA_OEM | LCD-02 | AA | RLS
ZCM-5405XX |  | ISD_012157 | 106.1 | -40 | 25 | 0 | 6 | 3.2 | AAS | pLC | N | Automotive | AA_JK | LCD-03 | AA | RLS | 1.601 | 1.486 | 0.115 | 6.6 | 2.7 | 3.9 | 14.6 | 9.2 | 17.6 | 368 | 0.009132503625 | SE-6414 | W/R 723K1M |  | copy |  |  | V
ZCM-5405XX | V | 缺 | 106.1 | -40 | 25 | 0 | 6 | 3.2 | AAS | pLC | N | Automotive | AA_JK | LCD-01 | AA | RLS | 1.601 | 1.486 | 0.115 | 6.6 | 2.7 | 3.9 | 14.6 | 9.2 | 17.6 | 368 | 0.009132503625 | SE-6414 | W/R 723K1M |  | 3 | V |  | V |  | V
ZCM-5405XX | V | 缺 | 106.1 | -40 | 25 | 0 | 6 | 3.2 | AAS | pLC | N | Automotive | AA_JK | LCD-05 | AA | RLS | 1.601 | 1.486 | 0.115 | 6.6 | 2.7 | 3.9 | 14.6 | 9.2 | 17.6 | 368 | 0.009132503625 | SE-6414 | W/R 723K1M |  | copy |  |  |  |  | V
ZCM-5405XX | V | 缺 | 106.1 | -40 | 25 | 0 | 6 | 3.2 | AAS | pLC | N | Automotive | AA_OEM | LCD-05 | AA | RLS | 1.601 | 1.486 | 0.115 | 6.6 | 2.7 | 3.9 | 14.6 | 9.2 | 17.6 | 368 | 0.009132503625 | SE-6414 | W/R 723K1M |  | copy |  |  |  |  | V
ZCM-5502LA |  | ISD_012112 | 75.1 | -20 | 3 | 0 | 6 | 3 | TN | pLC | N | pending | IAV | LCD-01 | ITI | RLS | 1.6496 | 1.4996 | 0.15 | 6.76 | 3.11 | 3.65 | 11.9 | 6.1 | 11 | 450 | 0.02308374 | PIA11N | W/R 723K1M |  | 1 | V
ZCM-5522XX |  | ISD_000489 | 89.9 | -30 | 18 | 0 | 5 | 3.2 | AAS | pLC | N | NB 低頻 | NB | LCD-03 | ITI | RLS | 1.586 | 1.486 | 0.1 | 8.5 | 3 | 5.5 | 12.4 | 6.8 | 14 | 320 | 0.008527576 | SE-6414 | W/R 723K1M |  | 3 |  |  | v | v | v
ZCM-5522XX |  | ISD_000490 | 89.9 | -30 | 18 | 0 | 5 | 3.2 | AAS | pLC | N | NB 低頻 | NB | LCD-05 | ITI | RLS | 1.586 | 1.486 | 0.1 | 8.5 | 3 | 5.5 | 12.4 | 6.8 | 14 | 320 | 0.008527576 | SE-6414 | W/R 723K1M |  | copy |  |  |  |  | V
ZCM-5522XX |  | ISD_011867 | 89.9 | -30 | 18 | 0 | 5 | 3.2 | AAS | pLC | N | NB 低頻 | NB | LCD-04 | ITI | RLS | 1.586 | 1.486 | 0.1 | 8.5 | 3 | 5.5 | 12.4 | 6.8 | 14 | 320 | 0.008527576 | SE-6414 | W/R 723K1M |  | copy |  |  |  | V
ZCM-5522XX |  | ISD_011134 | [10 empty] | NB | LCD-T2 | ITI | TR3
ZCM-5522XX |  | ISD_011867 | 89.9 | -30 | 18 | 0 | 5 | 3.2 | PA_AAS | pLC | Y | NRB-W185 色點偏黃改善 | NB | LCD-04 | ITI | RLS | 1.586 | 1.486 | 0.1 | 8.5 | 3 | 5.5 | 12.4 | 6.8 | 14 | 320 | 0.008527576 | PAB-128G | W/R 723K1M | v | 1 |  |  |  | TR3
ZCM-5522XX |  | ISD_011867 | 89.9 | -30 | 18 | 0 | 5 | 3.2 | PA_AAS | pLC | Y | Gen.1_PA 搭 低頻 | NB | LCD-04 | ITI | RLS | 1.586 | 1.486 | 0.1 | 8.5 | 3 | 5.5 | 12.4 | 6.8 | 14 | 320 | 0.008527576 | NRB-W185(068A) | W/R 723K1M |  | 1 |  |  |  | v
ZCM-5329LB | V | 缺 | 91.9 | -40 | 16 | 0 | 5 | 3.85 | TN | pLC | N |  | Tablet | LCD-03 | MD | RLS | 1.58 | 1.481 | 0.099 | 8.8 | 3.1 | 5.7 | 10.2 | 9 | 20.1 | 381.15 | 0.007010125 | PIA11N | W/R 723K1M |  | 1 | V
ZCM-5522XX | V | 缺 | 89.9 | -30 | 18 | 0 | 5 | 3.2 | PA_AAS | pLC | Y | T6 a-Si | NB | LCD-T6 | ITI | RLS | 1.586 | 1.486 | 0.1 | 8.5 | 3 | 5.5 | 12.4 | 6.8 | 14 | 320 | 0.008527576 | NRB-U973 (0625) | W/R 723K1M |  | 1 | [11 empty] | V
ZCM-5543LA |  | ISD_000491 | 75 | -30 | 0 | 0 | 4.5 | 0 | TN | pLC | Y | ING (取代5164) | NB | LCD-04 | ITI | RLS | 1.588 | 1.488 | 0.1 | 8.2 | 3 | 5.2 | 9.2 | 5.1 | 9.3 | 0 | 0.01202768 |  |  |  | 1 |  |  |  | V
ZCM-5543LA |  | ISD_000492 | 75 | -30 | 0 | 0 | 4.5 | 0 | TN | pLC | Y | ING (取代5164) | NB | LCD-05 | ITI | RLS | 1.588 | 1.488 | 0.1 | 8.2 | 3 | 5.2 | 9.2 | 5.1 | 9.3 | 0 | 0.01202768 | PIA11R | W/R 723K1M |  | 1 |  |  |  |  | V
ZCM-5559XX |  | ISD_012113 | 90.3 | -30 | 30 | 0 | 3.5 | 5.2 | ECB | pLC | N | NB防窺LC | NB | LCD-02 | ITI | RLS | 1.652 | 1.501 | 0.151 | 8 | 3.2 | 4.8 | 12.7 | 7.1 | 15.8 | 785.2 | 0.01910175 | SE-6414 | W/R 723K1M |  | 1 |  | V
ZCM-5559XX |  | ISD_014009 | [10 empty] | MNT | LCD-05 | ITI | RLS
ZCM-5565XX | Phase | ISD_017545 | 101.2 | -30 | 30 | 0 | 4.5 | 4.5 | ECB | pLC | N | NB防窺LC | NB | LCD-02 | ITI | TR3.5 | 1.712 | 1.511 | 0.201 | 7.1 | 3.2 | 3.9 | 16.6 | 8.2 | 18.3 | 904.5 | 0.02921169 | SE-6414 | W/R 723K1M |  | 1 |  | TR3.5
ZCM-5571XX | V | ADD_ISD_017936 | 103.9 | -40 | 30 | 0 | 3.8 | 4.5 | ECB | pLC | N | AA防窺LC | NB | LCD-03 | ITI | TR3 | 1.7133 | 1.511 | 0.2023 | 9.6 | 3.5 | 6.1 | 17.1 | 7.1 | 13.6 | 910.35 | 0.03376697 | SE-6414 | W/R 723K1M |  | 1 |  |  | TR3
ZCM-5571XX |  | ISD_015612 | 103.9 | -40 | 30 | 0 | 3.8 | 4.5 | ECB | pLC | N | AA防窺LC | AA_OEM | LCD-03 | AA | TR4 | 1.7133 | 1.511 | 0.2023 | 9.6 | 3.5 | 6.1 | 17.1 | 7.1 | 13.6 | 910.35 | 0.03376697 | SE-6414 | W/R 723K1M |  | 1 |  |  | TR4
ZCM-5522XX |  | NEW_ISD_018125 | 89.9 | -30 | 18 | 0 | 5 | 3.2 | PA_AAS | pLC | Y | T6 首支 a-Si Cell Biz 15.6” (F674) FHD GFF Cut 外賣產品 | Tablet | LCD-T6 | MD | RLS | 1.586 | 1.486 | 0.1 | 8.5 | 3 | 5.5 | 12.4 | 6.8 | 14 | 320 | 0.008527576 | NRB-U973 (0625) | W/R 723K1M |  | 1 | [13 empty] | V
ZCM-5579XX |  | ISD_015827 | 111.5 | -40 | 24 | 0 | 6 | 3.1 | PA_AAS | pLC | N | HUD 提高穿透率 | AA_JK | LCD-T3 | AA | TR4 | 1.61 | 1.491 | 0.119 | 7.11 | 3.63 | 3.48 | 14 | 9.3 | 20.9 | 368.9 | 0.009242649 | NRB-U973 (0625) | W/R 723K1M |  | 1 | [12 empty] | TR3.5
ZCM-5581XX |  | ISD_016150 | 100 | -40 | 25 | 0 | 6 | 3.2 | AAS | pLC | N | Automotive, OEM 4.5, 2nd LC | AA_OEM | LCD-03 | AA | TR3 | 1.5959 | 1.4882 | 0.1077 | 缺規 | 缺規 | 缺規 | 14.1 | 7.05 | 14.4 | 344.64 | 0.009310435 | SE-6414 | W/R 723K1M |  | 1 |  |  | TR3
ZCM-5581XX |  | NEW_ISD_018047 | 100 | -40 | 25 | 0 | 6 | 3.2 | AAS | pLC | N | Automotive, OEM 4.5, 2nd LC | AA_China | LCD-03 | AA | TR3 | 1.5959 | 1.4882 | 0.1077 | 缺規 | 缺規 | 缺規 | 14.1 | 7.05 | 14.4 | 344.64 | 0.009310435 | SE-6414 | W/R 723K1M |  | 1 |  |  | TR3
ZCM-7094XX |  | ISD_000474 | 74.2 | -20 | 0 | 4 | 8 | 0 | PAVA | nLC | N |  | TV | LCD-07 | TV | RLS | 1.5918 | 1.4865 | 0.1053 | 3.23 | 6.1 | -2.87 | 16.5 | 8.25 | 14.1 | 0 | 0.008113512 | AL-402NK | W/R 723K1M |  | 1 | [6 empty] | V
ZCM-7188XX |  | ISD_000473 | 75 | -20 | 18 | 5 | 8 | 3.5 | DJVA | nLC | N | 無購買 | TV | LCD-06 | TV | RLS | 缺規 | 缺規 | 缺規 | 缺規 | 缺規 | 缺規 | 缺規 | 缺規 | 缺規 | #VALUE! | #VALUE! | SE-5661 | W/R 723K1M |  | 1 | [5 empty] | V
ZCM-7196XX |  | ISD_000471 | 76.5 | -20 | 18 | 5 | 8 | 3.5 | VA | nLC | N | 無購買 | TV | LCD-07 | TV | RLS | 1.5891 | 1.4862 | 0.1029 | 3.37 | 6.31 | -2.94 | 16.3 | 8.15 | 14.5 | 360.15 | 0.007712932 | AL65619 | W/R 723K1M |  | 1 | [6 empty] | V
ZCM-7218XX |  | ISD_000472 | 74.9 | -20 | 18 | 5 | 8 | 3.5 | DJVA | nLC | N | 無購買 | TV | LCD-06 | TV | RLS | 1.5904 | 1.4877 | 0.1027 | 3.47 | 6.34 | -2.87 | 14.5 | 7.25 | 14.3 | 359.45 | 0.00831615 | SE-5661 | W/R 723K1M |  | 1 | [5 empty] | V
ZCM-7244XX |  | ISD_017855 | [10 empty] | Medical | LCD-05 | ITI | TR3.5
ZCM-7244XX | V | 缺 | 96 | -15 | 25 | 0 | 7 | 3.25 | PA_AAS | nLC | N | Gen.2 HCR (CR>2500) | NB | LCD-05 | ITI | TR3.5 | 1.5582 | 1.4749 | 0.0833 | 缺規 | 缺規 | 缺規 | 26 | 13 | 25.4 | 270.725 | 0.002973712 | NRB-U238 (5521) | W/R 723K1M |  | 1 |  |  |  |  | TR3
ZIX-5164LA |  | ISD_000493 | [10 empty] | NB | LCD-01 | ITI | RLS
ZIX-5164LA |  | ISD_000494 | 75.6 | -30 | 10 | 0 | 4.15 | 0 | TN | pLC | N | ING (5543前身) | NB | LCD-03 | ITI | RLS | 1.588 | 1.488 | 0.1 | 8.2 | 3.1 | 5.1 | 9.2 | 8 | 17.3 | 0 | 0.008227631 | PIA11N | UR-2810 |  | 1 |  |  | V
ZIX-5164LA |  | ISD_000495 | 75.6 | -30 | 10 | 0 | 4.15 | 0 | TN | pLC | N | ING (5543前身) | NB | LCD-04 | ITI | RLS | 1.588 | 1.488 | 0.1 | 8.2 | 3.1 | 5.1 | 9.2 | 8 | 17.3 | 0 | 0.008227631 | PIA11N | WR-723K1M |  | 1 |  |  |  | V
ZIX-5164LA |  | ISD_000496 | 75.6 | -30 | 10 | 0 | 4.15 | 0 | TN | pLC | N | ING (5543前身) | NB | LCD-05 | ITI | RLS | 1.588 | 1.488 | 0.1 | 8.2 | 3.1 | 5.1 | 9.2 | 8 | 17.3 | 0 | 0.008227631 | PIA11N | UR-2810 |  | 1 |  |  |  |  | V
ZIX-5164LA |  | ISD_000496 | 75.6 | -30 | 10 | 0 | 4.15 | 0 | TN | pLC | N | ING (5543前身) | NB | LCD-05 | ITI | RLS | 1.588 | 1.488 | 0.1 | 8.2 | 3.1 | 5.1 | 9.2 | 8 | 17.3 | 0 | 0.008227631 | PIA11N | WR-719 |  | 1 |  |  |  |  | V
ZIX-5164LA | V | 缺 | 75.6 | -30 | 10 | 0 | 4.15 | 0 | TN | pLC | N | ING (5543前身) | NB | LCD-02 | ITI | RLS | 1.588 | 1.488 | 0.1 | 8.2 | 3.1 | 5.1 | 9.2 | 8 | 17.3 | 0 | 0.008227631 | PIA11N | WR-723K1M |  | 1 |  | V
ZIX-5164LA | V | 缺 | 75.6 | -30 | 0 | 0 | 4.5 | 0 | TN | pLC | N | ING (5543前身) | NB | LCD-T1 | ITI | RLS | 1.588 | 1.488 | 0.1 | 8.2 | 3.1 | 5.1 | 9.2 | 8 | 17.3 | 0 | 0.008227631 |  |  |  | 0
ZIX-5164LA | V | 缺 | 75.6 | -30 | 0 | 0 | 4.5 | 0 | TN | pLC | N | ING (5543前身) | NB | LCD-T2 | ITI | RLS | 1.588 | 1.488 | 0.1 | 8.2 | 3.1 | 5.1 | 9.2 | 8 | 17.3 | 0 | 0.008227631 |  |  |  | 0
ZIX-5166LA | V | 缺 | 100.7 | -30 | 20 | 0 | 4.8 | 4 | TN | pLC | N | AV/IAV 液晶 | IAV | LCD-T0 | ITI | RLS | 1.587 | 1.487 | 0.1 | 9 | 3.1 | 5.9 | 11 | 11.9 | 24.1 | 400 | 0.00603158 |  |  |  | 1 | [8 empty] | V
ZIX-5166LA |  | NEW_ISD_018126 | 100.7 | -30 | 20 | 0 | 4.8 | 4 | TN | pLC | N | AV/IAV 液晶 | CE | LCD-T0 | MD | RLS | 1.587 | 1.487 | 0.1 | 9 | 3.1 | 5.9 | 11 | 11.9 | 24.1 | 400 | 0.00603158 | SE-7492 | S-WB49 |  | 1 | [8 empty] | V
ZIX-7013XX | V | 缺 | 80 | -30 | 35 | 0 | 5 | 3.2 | PA_AAS | nLC | N | T6 MP LC | MP | LCD-T6 | MD | RLS | 1.586 | 1.486 | 0.1 | 缺規 | 缺規 | 缺規 | 15.2 | 7.6 | 14.7 | 320 | 0.0075497472 | NRB-U973 (0625) | S-WH25 |  | 1 | [13 empty] | V
ZTO-5074LA | V | 缺 | 104.2 | -40 | 14 | 0 | 5 | 3 | TN | pLC | N | 車用廣溫 (被2810 取代) | AA_OEM | LCD-T0 | AA | RLS | 1.616 | 1.494 | 0.122 | 9.6 | 3.1 | 6.5 | 13 | 9.4 | 20.7 | 366 | 0.01002039 | SE-7492 | W/R 723K1M |  | 1 | [8 empty] | V
ZTO-5074LA | V | 缺 | 104.2 | -40 | 14 | 0 | 5 | 3 | TN | pLC | N | 車用廣溫 (被2810 取代) | AA_OEM | LCD-T1 | AA | RLS | 1.616 | 1.494 | 0.122 | 9.6 | 3.1 | 6.5 | 13 | 9.4 | 20.7 | 366 | 0.01002039 | SE-7492 | W/R 723K1M |  | 1 | [9 empty] | V
ZTO-5074LA | V | 缺 | 104.2 | -40 | 14 | 0 | 5 | 3 | TN | pLC | N | 車用廣溫 (被2810 取代) | AA_China | LCD-T2 | AA | RLS | 1.616 | 1.494 | 0.122 | 9.6 | 3.1 | 6.5 | 13 | 9.4 | 20.7 | 366 | 0.01002039 | SE-7492 | W/R 723K1M |  | 1 | [10 empty] | V
ZTO-5074LA | V | 缺 | 104.2 | -40 | 14 | 0 | 5 | 3 | TN | pLC | N | 車用廣溫 (被2810 取代) | AA_OEM | LCD-T2 | AA | RLS | 1.616 | 1.494 | 0.122 | 9.6 | 3.1 | 6.5 | 13 | 9.4 | 20.7 | 366 | 0.01002039 | SE-7492 | W/R 723K1M |  | 1 | [10 empty] | V
ZTO-5074LA | V | 缺 | 104.2 | -40 | 14 | 0 | 5 | 3 | TN | pLC | N | 車用廣溫 (被2810 取代) | AA_OEM | LCD-T3 | AA | RLS | 1.616 | 1.494 | 0.122 | 9.6 | 3.1 | 6.5 | 13 | 9.4 | 20.7 | 366 | 0.01002039 | SE-7492 | W/R 723K1M |  | 1 | [12 empty] | V
ZTO-5197LA |  | ISD_017705 | 84.6 | -30 | 8 | 0 | 3.2 | 2.95 | ECB | pLC | N | MIP LC | CE | LCD-T3 | MD | RLS | 1.544 | 1.469 | 0.075 | 13.8 | 3.8 | 10 | 8.3 | 5.3 | 12.4 | 221.25 | 0.005892081 | SE-7492H | W/R 723K1M |  | 1 | [12 empty] | V
ZTO-5200XX | V | 缺 | 70.3 | -30 | 8ms | 0 | 4.2 | 2.3 | ECB | pLC | N | AR Dimmer LC | CE | LCD-T3 | MD | TR3 | 1.603 | 1.484 | 0.119 | 16.2 | 3.8 | 12.4 | 8.2 | 5.3 | 10.7 | 273.7 | 0.01672912 | SE-7492H | W/R 723K1M |  | 1 | [12 empty] | TR3
ZCM-5522XX | 重複 | ISD_011134 | [10 empty] | NB | LCD-T2 | ITI | TR3
LCD-03
Note on B1: tony.yh.wu: Check at 2022/4/25
Note on Q107: tony.yh.wu: CMCDN : TR3.5 請核對!!
Note on Q171: tony.yh.wu: CMCDN : RLS?
Note on Q187: tony.yh.wu: CMCDN : TR3.5
Note on Q190: tony.yh.wu: 原本空白, 系統掛 RLS, 補填
Note on Q192: tony.yh.wu: 原本空白, 系統掛 RLS, 補填
Note on Q225: tony.yh.wu: TR3.5
Note on Q226: tony.yh.wu: TR3.5
Note on Q236: tony.yh.wu: CMCDN : TR3.5
Note on Q250: tony.yh.wu: CMCDN : TR3
Note on B275: tony.yh.wu: 884M 不是框膠
Note on Q315: tony.yh.wu: CMCDN : TR3

## 工作表2
FAB | BU | Application | 液晶 mode | 正負型液晶 | 收斂材料 | TR Phase
LCD-01 | MD | TV | AAS | pLC | Y | TR1
LCD-02 | ITI | PID | PA_AAS | nLC | N | TR2
LCD-03 | AA | MNT | NPVA | null |  | TR3
LCD-04 | TV | NB | DJVA |  |  | TR3.5
LCD-05 | mLED | IAV | TN |  |  | TR4
LCD-06 |  | Medical | ECB |  |  | RLS
LCD-07 |  | E-Paper | NA(無)
LCD-8A |  | Avionics | OTHERS
LCD-8B |  | AA_OEM | PAVA
LCD-T0 |  | AA_China | NPCVA
LCD-T1 |  | AA_JK
LCD-T2 |  | SG_CG
LCD-T3 |  | Tablet
LCD-T6 |  | CE
MP
mLED BLU
mLED PID
Note on G3: tony.yh.wu: Y : 收斂後"要"使用的材料 N : 收斂後 "不"使用的材料

## 工作表3
ZCM-5329LB | 組態不同